## Foglio1
Sample | CLQ-T1a* | CLQ-T1a* | CLQ-T1a* | CLQ-T9b* | CLQ-T9b* | CLQ-T9b* | CLQ-T9b* | CLQ-T9b* | CLQ-T12 | CLQ-T12 | CLQ-T12 | CLQ-T12 | CLQ-T12 | CLQ-T12 | CLQ-T12 | CLQ-T12 | CLQ-T12 | CLQ-T12 | CLQ-T13b* | CLQ-T13b* | CLQ-T13b* | CLQ-T13b* | CLQ-T13b* | CLQ-T13b* | CLQ-T13b* | CLQ-T13b* | CLQ-T14 | CLQ-T14 | CLQ-T14 | CLQ-T14 | CLQ-T14 | CLQ-T14 | CLQ-T14 | CLQ-T14 | CLQ-T14 | CLQ-T14 | CLQ-T15 | CLQ-T15 | CLQ-T15 | CLQ-T15 | CLQ-T15 | CLQ-T15 | CLQ-T15 | CLQ-T15 | CLQ-T15 | CLQ-T15 | CLQ-T16 | CLQ-T16 | CLQ-T16 | CLQ-T16 | CLQ-T16 | CLQ-T16 | CLQ-T16 | CLQ-T16 | CLQ-T16 | CLQ-T16 | CLQ-T17 | CLQ-T17 | CLQ-T17 | CLQ-T17 | CLQ-T17 | CLQ-T17 | CLQ-T17 | CLQ-T17 | CLQ-T17 | CLQ-T17 | CLQ-T21 | CLQ-T21 | CLQ-T21 | CLQ-T21 | CLQ-T21 | CLQ-T21 | CLQ-T21 | CLQ-T21 | CLQ-T21 | CLQ-T21 | CLQ-T23 | CLQ-T23 | CLQ-T23 | CLQ-T23 | CLQ-T23 | CLQ-T23 | CLQ-T23 | CLQ-T23 | CLQ-T23 | CLQ-T23 | CLQ-T23 | CLQ-T23 | CLQ-T23 | CLQ-T23 | CLQ-T23 | CLQ-T32* | CLQ-T32* | CLQ-T32* | CLQ-T43* | CLQ-T43* | CLQ-T43* | CLQ-T43* | CLQ-T43* | CLQ-T43* | CLQ-T43* | CLQ-T43* | CLQ-T43* | CLQ-T43* | CLQ-T44 | CLQ-T44 | CLQ-T44 | CLQ-T44 | CLQ-T44 | CLQ-T44 | CLQ-T44 | CLQ-T44 | CLQ-T44 | CLQ-T44 | CLQ-T45 | CLQ-T45 | CLQ-T45 | CLQ-T45 | CLQ-T45 | CLQ-T45 | CLQ-T45 | CLQ-T45 | CLQ-T49* | CLQ-T49* | CLQ-T49* | CLQ-T49* | CLQ-T49* | ANF-T4 | ANF-T4 | ANF-T4 | ANF-T4 | ANF-T4 | ANF-T4 | ANF-T4 | ANF-T4 | ANF-T4 | ANF-T4 | LB-T7a | LB-T7a | LB-T7a | LB-T7a | LB-T7a | LB-T7a | LB-T7a | LB-T7a | LB-T7a | LB-T7b | LB-T7b | LB-T7b | LB-T7b | LB-T7b | LB-T7b | LB-T7b | LB-T7b | LB-T8 | LB-T8 | LB-T8 | LB-T8 | LB-T8 | LB-T8 | LB-T8 | LB-T8 | LB-T8 | LB-T8 | LB-T9 | LB-T9 | LB-T9 | LB-T9 | LB-T9 | LB-T9 | LB-T9 | LB-T9 | LB-T9 | LB-T9 | LB-T10 | LB-T10 | LB-T10 | LB-T10 | LB-T10 | LB-T10 | LB-T10 | LB-T10 | LB-T11 | LB-T11 | LB-T11 | LB-T11 | LB-T11 | LB-T11 | LB-T11 | LB-T11 | LB-T11 | LB-T11 | LB-T11 | LB-T11 | LB-T11 | LB-T11 | LB-T11 | LB-T11 | LB-T11 | LB-T11 | LB-T11 | LB-T11 | LB-T15 | LB-T15 | LB-T15 | LB-T15 | LB-T15 | LB-T15 | LB-T15 | LB-T15 | LB-T15 | LB-T15 | LB-T17 | LB-T17 | LB-T17 | LB-T17 | LB-T17 | LB-T17 | LB-T17 | LB-T17 | LB-T17 | LB-T17 | LB-T17 | LB-T17 | LB-T17 | LB-T17 | LB-T17 | LB-T19a | LB-T19a | LB-T19a | LB-T19a | LB-T19a | LB-T19a | LB-T19a | LB-T19a | LB-T19a | LB-T19a | LB-T19a | LB-T19a | LB-T19a | LB-T19a | LB-T19a | LB-T30 | LB-T30 | LB-T30 | LB-T30 | LB-T30 | LB-T30 | LB-T30 | LB-T30 | LB-T30 | LB-T30 | ZANJ-T13b | ZANJ-T13b | ZANJ-T13b | ZANJ-T13b | ZANJ-T13b | ZANJ-T13b | ZANJ-T13b | ZANJ-T13b | ZANJ-T13b | ZANJ-T13b | ZANJ-T20b | ZANJ-T20b | ZANJ-T20b | ZANJ-T20b | ZANJ-T20b | ZANJ-T20b | ZANJ-T20b | ZANJ-T20b | ZANJ-T20b | ZANJ-T20b | ZANJ-T28 | ZANJ-T28 | ZANJ-T28 | ZANJ-T28 | ZANJ-T28 | ZANJ-T28 | ZANJ-T28 | ZANJ-T28 | ZANJ-T28 | ZANJ-T28 | ZANJ-T29 | ZANJ-T29 | ZANJ-T29 | ZANJ-T29 | ZANJ-T29 | ZANJ-T29 | ZANJ-T29 | ZANJ-T29 | ZANJ-T29 | ZANJ-T29 | ZANJ-T31 | ZANJ-T31 | ZANJ-T31 | ZANJ-T31 | ZANJ-T31 | ZANJ-T31 | ZANJ-T31 | ZANJ-T31 | ZANJ-T31 | ZANJ-T31 | CC-T22b* | CC-T22b* | CC-T22b* | BL-T1 | BL-T1 | BL-T1 | BL-T1 | BL-T1 | BL-T1 | BL-T1 | BL-T1 | BL-T1 | BL-T1 | BL-T1 | BL-T1 | BL-T1 | BL-T1 | BL-T1 | LZ-T1 | LZ-T1 | LZ-T1 | LZ-T1 | LZ-T1 | LZ-T1 | LZ-T1 | LZ-T1 | LZ-T1 | LZ-T1 | LZ-T1 | LZ-T1 | LZ-T1 | LZ-T1 | LZ-T1 | LZ-T19 | LZ-T19 | LZ-T19 | LZ-T19 | LZ-T19 | LZ-T19 | LZ-T19
Locality | Cerro los Quesos |  |  | Cerro los Quesos |  |  |  |  | Cerro los Quesos | [9 empty] | Cerro los Quesos | [7 empty] | Cerro los Quesos | [9 empty] | Cerro los Quesos | [9 empty] | Cerro los Quesos | [9 empty] | Cerro los Quesos | [9 empty] | Cerro los Quesos | [9 empty] | Cerro los Quesos | [14 empty] | Cerro los Quesos |  |  | Cerro los Quesos | [9 empty] | Cerro los Quesos | [9 empty] | Cerro los Quesos | [7 empty] | Cerro los Quesos |  |  |  |  | Cerro los Quesos west | [9 empty] | Cerro la Bruja | [8 empty] | Cerro la Bruja | [7 empty] | Cerro la Bruja | [9 empty] | Cerro la Bruja | [9 empty] | Cerro la Bruja | [7 empty] | Cerro la Bruja | [19 empty] | Cerro la Bruja | [9 empty] | Cerro la Bruja | [14 empty] | Cerro la Bruja | [14 empty] | Cerro la Bruja | [9 empty] | Cerros Cadenas de los Zanjones | [9 empty] | Cerros Cadenas de los Zanjones | [9 empty] | Cerros Cadenas de los Zanjones | [9 empty] | Cerros Cadenas de los Zanjones | [9 empty] | Cerros Cadenas de los Zanjones | [9 empty] | Cerro Colorado |  |  | Cerro Blanco | [14 empty] | Cerro Hueco la Zorra | [14 empty] | Cerro Hueco la Zorra
Glass shards | v1 | v2 | v3 | v1 | v2 | v3 | v4 | v5 | v1 | v2 | v3 | v4 | v5 | v6 | v7 | v8 | v9 | v10 | v1 | v2 | v3 | v4 | v5 | v6 | v7 | v8 | v1 | v2 | v3 | v4 | v5 | v6 | v7 | v8 | v9 | v10 | v1 | v2 | v3 | v4 | v5 | v6 | v7 | v8 | v9 | v10 | v1 | v2 | v3 | v4 | v5 | v6 | v7 | v8 | v9 | v10 | v1 | v2 | v3 | v4 | v5 | v6 | v7 | v8 | v9 | v10 | v1 | v2 | v3 | v4 | v5 | v6 | v7 | v8 | v9 | v10 | v1 | v2 | v3 | v4 | v5 | v6 | v7 | v8 | v9 | v10 | v11 | v12 | v13 | v14 | v15 | v1 | v2 | v3 | v1 | v2 | v3 | v4 | v5 | v6 | v7 | v8 | v9 | v10 | v1 | v2 | v3 | v4 | v5 | v6 | v7 | v8 | v9 | v10 | v1 | v4 | v5 | v6 | v7 | v8 | v9 | v10 | v1 | v2 | v3 | v4 | v5 | v1 | v2 | v3 | v4 | v5 | v6 | v7 | v8 | v9 | v10 | v1 | v2 | v3 | v4 | v5 | v6 | v7 | v8 | v9 | v1 | v2 | v3 | v4 | v5 | v6 | v7 | v8 | v1 | v2 | v3 | v4 | v5 | v6 | v7 | v8 | v9 | v10 | v1 | v2 | v3 | v4 | v5 | v6 | v7 | v8 | v9 | v10 | v2 | v3 | v4 | v5 | v7 | v8 | v9 | v10 | v1 | v2 | v3 | v4 | v5 | v6 | v7 | v8 | v9 | v10 | v11 | v12 | v13 | v14 | v15 | v16 | v17 | v18 | v19 | v20 | v1 | v2 | v3 | v4 | v5 | v6 | v7 | v8 | v9 | v10 | v1 | v2 | v3 | v4 | v5 | v6 | v7 | v8 | v9 | v10 | v11 | v12 | v13 | v14 | v15 | v1 | v2 | v3 | v4 | v5 | v6 | v7 | v8 | v9 | v10 | v11 | v12 | v13 | v14 | v15 | v1 | v2 | v3 | v4 | v5 | v6 | v7 | v8 | v9 | v10 | v1 | v2 | v3 | v4 | v5 | v6 | v7 | v8 | v9 | v10 | v1 | v2 | v3 | v4 | v5 | v6 | v7 | v8 | v9 | v10 | v1 | v2 | v3 | v4 | v5 | v6 | v7 | v8 | v9 | v10 | v1 | v2 | v3 | v4 | v5 | v6 | v7 | v8 | v9 | v10 | v1 | v2 | v3 | v4 | v5 | v6 | v7 | v8 | v9 | v10 | v1 | v2 | v3 | v1 | v2 | v3 | v4 | v5 | v6 | v7 | v8 | v9 | v10 | v11 | v12 | v13 | v14 | v15 | v1 | v2 | v3 | v4 | v5 | v6 | v7 | v8 | v9 | v10 | v11 | v12 | v13 | v14 | v15 | v1 | v2 | v3 | v4 | v5 | v6 | v7
SiO2 | 76.87 | 76.54 | 76.44 | 76.65 | 76.78 | 77.19 | 75.08 | 77.35 | 58.78 | 61.44 | 61.5 | 62.66 | 60.99 | 61.42 | 61.53 | 61.63 | 61.53 | 62.41 | 74.62 | 75.65 | 75.09 | 74.62 | 75.31 | 75.02 | 74.36 | 74.87 | 64.35 | 64.18 | 63.46 | 64.05 | 63.62 | 63.99 | 63.59 | 63.85 | 64.23 | 63.95 | 70.24 | 70.11 | 70.16 | 69.38 | 70.25 | 69.47 | 70.11 | 72.51 | 70.61 | 69.88 | 63.12 | 64.28 | 61.39 | 71.6 | 64.13 | 64.45 | 72.65 | 63.77 | 64.81 | 64.73 | 65.74 | 65.78 | 62.89 | 66.32 | 65.06 | 74.18 | 64.48 | 65.36 | 66.42 | 66.33 | 65.27 | 66.41 | 66.41 | 66.64 | 66.58 | 67.99 | 65.19 | 66.26 | 65.9 | 66.12 | 66.8 | 68.25 | 66.21 | 66.96 | 67.12 | 66.13 | 66.39 | 66.46 | 65.4 | 66.67 | 66.44 | 67.25 | 66.57 | 66.83 | 66.01 | 73.74 | 73.69 | 73.54 | 64.76 | 63.88 | 63.89 | 63.62 | 63.97 | 63.35 | 62.92 | 64.86 | 63.12 | 62.6 | 56.79 | 55.14 | 55.53 | 54.49 | 56.16 | 55.65 | 56.66 | 56.71 | 55.01 | 53.59 | 57.78 | 58.7 | 59.6 | 58.4 | 57.72 | 57.93 | 58.63 | 57.95 | 77.66 | 77.81 | 77.79 | 77.79 | 77.95 | 70.01 | 70.17 | 70.18 | 70.07 | 69.99 | 69.85 | 70.15 | 70.14 | 69.84 | 70.28 | 62.96 | 61.52 | 61.62 | 61.94 | 61.41 | 61.14 | 60.2 | 61.9 | 60.97 | 62.57 | 60.41 | 62.14 | 62.01 | 62.27 | 62.8 | 61.1 | 62.13 | 64.65 | 74.09 | 65.51 | 64.14 | 65.26 | 64.84 | 73.59 | 64.69 | 74.57 | 64.65 | 64.54 | 69.15 | 64.74 | 63.68 | 70.7 | 64.38 | 61.45 | 70.93 | 66.84 | 64.95 | 70.52 | 69.55 | 69.28 | 69.6 | 69.59 | 69.92 | 68.32 | 69.76 | 69.37 | 69.31 | 70.34 | 71.1 | 70.46 | 69.71 | 70.44 | 70.33 | 69.55 | 70.16 | 70.11 | 70.28 | 61.62 | 70.38 | 70.19 | 69.6 | 70.55 | 69.21 | 70.91 | 70.32 | 66.93 | 66.14 | 65.32 | 66.8 | 66.44 | 66 | 69.62 | 66.46 | 66.23 | 66.09 | 67.63 | 67.31 | 67.25 | 67.14 | 66.89 | 66.59 | 67.28 | 66.83 | 66.58 | 66.72 | 67.21 | 66.6 | 67.16 | 67.27 | 67.5 | 67.18 | 66.48 | 67.04 | 67.33 | 67.09 | 66.72 | 66.93 | 66.9 | 67.29 | 66.39 | 67.01 | 67.02 | 66.74 | 66.65 | 66.67 | 56.14 | 58.27 | 57.41 | 57.23 | 57.79 | 58.16 | 57.54 | 57.53 | 59.55 | 56.46 | 58.18 | 59.55 | 59.09 | 60.15 | 59.51 | 59.31 | 60.11 | 58.7 | 59.41 | 58.94 | 59.5 | 60.63 | 59.08 | 59.39 | 58.41 | 57.76 | 59.06 | 61.2 | 60.69 | 59.01 | 70.85 | 72.36 | 73.35 | 72.99 | 72.83 | 72.6 | 72.52 | 73.86 | 72.06 | 72.02 | 55.13 | 55.05 | 54.82 | 54.75 | 70.24 | 54.55 | 55.23 | 55.12 | 55.55 | 56.14 | 56.15 | 54.62 | 54.91 | 55.52 | 56.28 | 54.58 | 55.73 | 56.02 | 54.62 | 54.59 | 76.15 | 75.75 | 75.96 | 75.15 | 73.02 | 73.65 | 74.19 | 74.12 | 73.17 | 73.87 | 73.13 | 72.92 | 70.73 | 73.15 | 74.06 | 73.48 | 72.95 | 73.77 | 73.32 | 73.51 | 73.45 | 72.63 | 72.78 | 72.99 | 72.78 | 73.19 | 72.82 | 71.79 | 73.11 | 73.15 | 73.52 | 74.54 | 73 | 74.34 | 73.6 | 58.82 | 74.25 | 75.1 | 73.68 | 72.89
TiO2 | 0.06 | bd | 0.05 | 0.09 | 0.26 | 0.31 | 0.47 | 0.21 | 0.9644 | 0.9376 | 0.9884 | 0.7667 | 1.1075 | 0.9678 | 0.9617 | 0.9249 | 0.9341 | 0.888 | 0.09 | bd | 0.18 | bd | bd | bd | 0.06 | bd | 0.4543 | 0.4584 | 0.3909 | 0.4814 | 0.4658 | 0.5177 | 0.4686 | 0.4295 | 0.4413 | 0.4846 | 0.0261 | bd | 0.058 | 0.0377 | 0.0347 | 0.0319 | 0.0724 | 0.0593 | 0.0607 | 0.0912 | 0.5066 | 0.5504 | 0.4461 | 0.2043 | 0.4768 | 0.5072 | 0.1131 | 0.4751 | 0.4692 | 0.5138 | 0.5108 | 0.4589 | 0.5691 | 0.495 | 0.4502 | 0.0853 | 0.4993 | 0.5283 | 0.5149 | 0.4561 | 0.5417 | 0.5884 | 0.5093 | 0.5926 | 0.5998 | 0.346 | 0.5339 | 0.4562 | 0.6084 | 0.5208 | 0.0411 | 0.0136 | 0.0829 | 0.0082 | 0.0438 | 0.0279 | 0.0431 | 0.0424 | bd | 0.0117 | 0.0514 | 0.0435 | 0.0438 | 0.0123 | 0.0282 | 0.3 | 0.17 | 0.37 | 1.22 | 1.42 | 1.49 | 1.43 | 1.22 | 1.41 | 1.24 | 1.35 | 1.37 | 1.38 | 1.1789 | 1.3111 | 1.2358 | 1.71 | 1.2735 | 1.3463 | 1.1542 | 1.2177 | 1.5382 | 1.78 | 0.8021 | 0.7177 | 0.7917 | 0.8837 | 1.1349 | 0.8609 | 0.8137 | 0.8701 | 0.29 | bd | 0.3 | 0.11 | 0.18 | 0.153 | 0.1884 | 0.202 | 0.2432 | 0.1545 | 0.2156 | 0.1432 | 0.1875 | 0.1831 | 0.1495 | 0.8996 | 1.0284 | 0.9753 | 0.9611 | 0.9404 | 0.8668 | 0.9848 | 0.9572 | 0.9156 | 1.0067 | 1.0147 | 1.0619 | 1.1247 | 0.9367 | 1.0193 | 1.0868 | 1.0514 | 0.5026 | 0.1218 | 0.4578 | 0.4952 | 0.4963 | 0.4962 | 0.1622 | 0.4793 | 0.1116 | 0.479 | 0.5012 | 0.3344 | 0.5718 | 0.6495 | 0.1435 | 0.5809 | 0.8629 | 0.1305 | 1.027 | 0.7517 | bd | bd | 0.0419 | 0.0405 | bd | 0.0463 | bd | 0.0145 | 0.1091 | 0.0102 | 0.0334 | 0.0436 | 0.0741 | 0.0523 | 0.0407 | bd | 0.0582 | 0.0509 | 0.0829 | 0.0553 | 0.0451 | 0.1177 | 0.0494 | 0.0872 | 0.0611 | 0.0291 | 0.0552 | 0.0363 | 0.4491 | 0.4474 | 0.4331 | 0.4433 | 0.4807 | 0.4658 | 0.0447 | 0.5322 | 0.476 | 0.4602 | 0.5316 | 0.5239 | 0.5179 | 0.527 | 0.5417 | 0.551 | 0.5519 | 0.5568 | 0.5373 | 0.5406 | 0.5334 | 0.5017 | 0.5166 | 0.5451 | 0.5318 | 0.0288 | 0.03 | bd | 0.0449 | 0.0367 | 0.0258 | 0.0566 | 0.0379 | 0.0212 | 0.0458 | 0.0615 | 0.0509 | bd | 0.0448 | 0.0318 | 1.1763 | 1.2759 | 1.265 | 1.1365 | 1.1826 | 1.2129 | 1.1616 | 1.2191 | 1.1752 | 1.1201 | 0.8788 | 0.9155 | 1.0452 | 0.8152 | 1.0663 | 0.886 | 0.7022 | 0.9731 | 0.9653 | 0.8494 | 0.9143 | 0.9171 | 0.9463 | 0.9304 | 0.9206 | 0.9165 | 0.8539 | 0.9747 | 0.8959 | 0.8051 | 0.1826 | 0.158 | 0.1942 | 0.1927 | 0.142 | 0.1549 | 0.1303 | 0.2012 | 0.1463 | 0.1463 | 1.4203 | 1.5039 | 1.4265 | 1.471 | 0.1794 | 1.4099 | 1.3533 | 1.5086 | 1.427 | 1.3678 | 1.3375 | 1.5577 | 1.4532 | 1.403 | 1.3073 | 1.4437 | 1.3296 | 1.4371 | 1.4863 | 1.3342 | 0.17 | 0.08 | 0.18 | 0.1107 | 0.0406 | 0.0513 | 0.0555 | 0.0613 | 0.0654 | 0.0574 | 0.075 | 0.0747 | 0.0639 | 0.0669 | 0.0742 | 0.073 | 0.0478 | 0.0307 | 0.0566 | 0.0617 | 0.06 | 0.0705 | 0.0501 | 0.0829 | 0.0592 | 0.0633 | 0.0459 | 0.0486 | 0.0556 | 0.0795 | 0.0778 | 0.0898 | 0.0453 | 0.109 | 0.0814 | 0.0595 | 0.1002 | 0.1569 | 0.1569 | 0.1206
Al2O3 | 13.51 | 13.68 | 13.62 | 13 | 12.8 | 12.71 | 14.65 | 13.11 | 13.83 | 14.43 | 14.26 | 14.4 | 14.43 | 14.4 | 14.44 | 14.53 | 14.53 | 14.64 | 14.37 | 14.44 | 14.6 | 14.69 | 14.73 | 14.53 | 14.64 | 14.75 | 14.88 | 14.96 | 15.01 | 14.84 | 14.84 | 14.83 | 14.85 | 14.62 | 14.83 | 14.4 | 13.19 | 13.05 | 13.03 | 12.8 | 12.96 | 12.84 | 12.92 | 13.29 | 13.08 | 13.14 | 14.74 | 14.7 | 15.49 | 12.76 | 14.13 | 14.46 | 12.13 | 14.48 | 14.8 | 14.72 | 14.77 | 15.02 | 14.82 | 15.27 | 14.94 | 12.03 | 14.9 | 14.85 | 14.85 | 15.1 | 13.95 | 14.23 | 14.21 | 14.25 | 14.21 | 13.45 | 14.04 | 13.98 | 14.07 | 14.03 | 14.19 | 14.95 | 14.55 | 14.43 | 14.56 | 14.21 | 14.42 | 14.35 | 7.37 | 14.46 | 14.47 | 14.76 | 14.25 | 14.53 | 14.49 | 15.61 | 15.63 | 15.23 | 16.83 | 16.87 | 17.3 | 16.82 | 16.91 | 16.52 | 16.65 | 16.94 | 16.78 | 16.8 | 15.44 | 15.71 | 16.25 | 14.39 | 16.06 | 16.18 | 15.94 | 15.93 | 15.37 | 14.43 | 15.11 | 15.19 | 15.65 | 15.32 | 14.88 | 15.98 | 15.28 | 15.54 | 12.85 | 12.81 | 12.58 | 12.89 | 12.66 | 12.65 | 12.93 | 12.68 | 12.93 | 12.8 | 12.72 | 12.8 | 12.65 | 12.74 | 12.61 | 14.27 | 14.81 | 14.84 | 14.68 | 14.25 | 14.46 | 14.65 | 14.79 | 14.65 | 14.76 | 14.62 | 14.83 | 14.75 | 14.42 | 14.95 | 14.43 | 14.82 | 14.84 | 11.67 | 14.66 | 14.67 | 14.83 | 14.58 | 11.81 | 14.53 | 11.67 | 14.56 | 14.88 | 13.46 | 15.36 | 15.18 | 12.7 | 14.94 | 15.58 | 11.93 | 14.3 | 16.08 | 13.26 | 12.79 | 12.88 | 13.04 | 13.23 | 13.1 | 13.21 | 13.57 | 13.23 | 13.21 | 13.35 | 13.41 | 13.17 | 13.31 | 13.35 | 13.19 | 13.03 | 13.46 | 13.16 | 13.51 | 24.12 | 13.41 | 13.33 | 13.35 | 13.36 | 13.45 | 13.43 | 13.39 | 14.93 | 14.95 | 14.91 | 14.86 | 15.05 | 15.15 | 13.1 | 15 | 15.08 | 15.07 | 13.18 | 13.08 | 13.14 | 13.45 | 13.16 | 13.12 | 13.13 | 13.54 | 13 | 13.04 | 13.35 | 13.37 | 13.68 | 13.21 | 13.25 | 14.89 | 15.12 | 15.17 | 15.03 | 15.17 | 14.92 | 14.88 | 15.01 | 15.14 | 14.88 | 14.92 | 14.76 | 15.14 | 14.61 | 14.8 | 13.85 | 14.35 | 14.78 | 15.07 | 14.84 | 14.96 | 14.88 | 15.12 | 14.84 | 13.93 | 15.46 | 15.71 | 15.53 | 16.12 | 15.82 | 15.95 | 16.08 | 15.69 | 16 | 15.98 | 15.27 | 15.27 | 15.31 | 15.28 | 15.46 | 15.34 | 15.61 | 15.4 | 14.96 | 15.16 | 11.9 | 11.23 | 11.42 | 11.28 | 11.51 | 11.37 | 11.67 | 11.46 | 11.63 | 11.63 | 15.13 | 15.14 | 15.11 | 15.1 | 12.85 | 15.24 | 15.46 | 15.26 | 15.12 | 14.89 | 15.19 | 15.34 | 15.6 | 15.2 | 15.15 | 15.26 | 15.1 | 15.07 | 15.08 | 14.87 | 13.95 | 13.87 | 13.96 | 11.56 | 11.85 | 12.21 | 12.32 | 12.4 | 11.91 | 12.15 | 12.3 | 12.6 | 11.96 | 12.05 | 12.17 | 12.18 | 12.43 | 12.15 | 12.28 | 12.45 | 12.57 | 12.57 | 12.5 | 12.45 | 12.69 | 12.12 | 12.37 | 12.74 | 12.51 | 12.84 | 12.11 | 11.59 | 12.56 | 12.8 | 12.41 | 26.74 | 12.76 | 12.56 | 12.46 | 12.46
FeOT | 0.6 | 0.5 | 0.65 | 0.82 | 1.01 | 0.85 | 1.16 | 0.84 | 3.5 | 3.5 | 3.42 | 2.95 | 3.77 | 3.36 | 3.3 | 3.46 | 3.65 | 3.31 | 1.54 | 1.45 | 1.46 | 1.35 | 1.59 | 1.41 | 1.62 | 1.07 | 1.7 | 1.7 | 1.67 | 1.77 | 1.68 | 1.75 | 1.76 | 1.78 | 1.82 | 1.78 | 1.41 | 1.46 | 1.47 | 1.51 | 1.55 | 1.54 | 1.31 | 1.48 | 1.6 | 1.52 | 2.16 | 1.95 | 1.94 | 0.7963 | 1.8 | 1.79 | 0.6687 | 1.92 | 1.78 | 1.87 | 1.85 | 1.9 | 2.26 | 1.89 | 1.88 | 0.7045 | 1.92 | 1.8 | 1.9 | 1.91 | 1.9 | 2.08 | 2.08 | 2.1 | 2.08 | 1.32 | 2.02 | 2.07 | 2.05 | 2.03 | 0.4584 | 0.3708 | 0.3564 | 0.4198 | 0.3701 | 0.4173 | 0.4807 | 0.4766 | 0.3894 | 0.404 | 0.3059 | 0.3545 | 0.4362 | 0.3954 | 0.363 | 1.18 | 1.03 | 1.18 | 5.63 | 5.46 | 5.32 | 5.55 | 5.52 | 5.71 | 5.54 | 5.64 | 5.27 | 5.56 | 5.6 | 7.2 | 6.38 | 8.26 | 6.73 | 7.03 | 6.02 | 5.37 | 7.08 | 8.82 | 3.24 | 3.3 | 3.34 | 3.65 | 4.64 | 3.42 | 3.39 | 3.81 | 0.82 | 0.66 | 0.64 | 0.91 | 0.79 | 0.9573 | 1.0367 | 0.9668 | 1.0518 | 1.1311 | 1.0706 | 1.1076 | 1.1054 | 1.0145 | 1.1919 | 3 | 3.73 | 3.75 | 3.58 | 3.23 | 3.39 | 4.01 | 3.1 | 3.8 | 3.67 | 3.88 | 3.89 | 3.79 | 3.45 | 3.29 | 4.06 | 3.77 | 1.84 | 0.5449 | 1.73 | 1.76 | 1.86 | 1.9 | 0.7779 | 1.81 | 0.362 | 1.9 | 1.8 | 1.2384 | 2.2 | 2.38 | 0.8255 | 1.99 | 3.03 | 0.593 | 2.8 | 2.23 | 1.34 | 1.39 | 1.35 | 1.49 | 1.44 | 1.45 | 1.4 | 0.4634 | 1.42 | 1.55 | 1.65 | 1.65 | 1.43 | 1.43 | 1.43 | 1.4 | 1.4 | 1.48 | 1.51 | 1.37 | 0.2776 | 1.52 | 1.46 | 1.49 | 1.48 | 1.2382 | 1.57 | 1.66 | 1.78 | 1.98 | 1.87 | 1.8 | 1.81 | 1.99 | 1.36 | 1.97 | 1.9 | 1.95 | 1.96 | 2.1 | 2.05 | 1.96 | 2 | 2.02 | 1.89 | 2.2 | 2.13 | 2.02 | 1.96 | 2.04 | 2 | 2.02 | 2 | 0.3701 | 0.4252 | 0.3418 | 0.494 | 0.3511 | 0.3914 | 0.4051 | 0.4921 | 0.382 | 0.3586 | 0.4322 | 0.398 | 0.3952 | 0.4587 | 0.4576 | 5.23 | 5.47 | 5.3 | 4.98 | 4.98 | 5.24 | 5.41 | 5.38 | 5.02 | 5.09 | 3.28 | 3.56 | 4.29 | 3.34 | 4.11 | 3.64 | 3.21 | 3.71 | 3.47 | 3.51 | 3.79 | 3.48 | 4.16 | 3.88 | 3.8 | 3.75 | 3.51 | 3.51 | 3.59 | 3.73 | 0.7378 | 0.7218 | 0.7067 | 0.7365 | 0.7198 | 0.7596 | 0.8318 | 0.7309 | 0.6903 | 0.7503 | 6.48 | 6.73 | 7.05 | 6.73 | 0.8647 | 6.97 | 6.98 | 6.91 | 6.55 | 6.11 | 5.85 | 7.47 | 6.7 | 6.78 | 5.73 | 7 | 6.09 | 6.63 | 6.96 | 7.13 | 0.7 | 0.77 | 0.46 | 0.4902 | 0.5086 | 0.4769 | 0.5625 | 0.4783 | 0.5592 | 0.5046 | 0.5415 | 0.4969 | 0.676 | 0.5066 | 0.4902 | 0.5424 | 0.4957 | 0.5144 | 0.5546 | 0.5086 | 0.5208 | 0.4535 | 0.5298 | 0.4904 | 0.5337 | 0.542 | 0.5277 | 0.5031 | 0.485 | 0.5345 | 0.6135 | 0.5821 | 0.5721 | 0.667 | 0.5904 | 0.4249 | 0.6517 | 0.6868 | 0.6459 | 0.6877
MnO | 0.14 | 0.12 | bd | 0.17 | 0.17 | 0.13 | 0.18 | 0.22 | 0.12 | 0.1356 | 0.1038 | 0.1047 | 0.1045 | 0.0829 | 0.0799 | 0.0929 | 0.1193 | 0.0465 | bd | bd | 0.16 | bd | 0.07 | bd | bd | bd | 0.0636 | 0.0843 | 0.0659 | 0.0797 | 0.0751 | 0.0874 | 0.105 | 0.105 | 0.056 | 0.0966 | 0.0408 | 0.05 | 0.0208 | 0.0531 | 0.0808 | 0.0123 | 0.0454 | 0.0423 | 0.0677 | 0.0346 | 0.0806 | 0.0852 | 0.1281 | 0.1139 | 0.0199 | 0.0261 | 0.0555 | 0.1604 | 0.1206 | 0.1289 | 0.1343 | 0.1146 | 0.0834 | 0.0577 | 0.1449 | 0.0746 | 0.0956 | 0.0903 | 0.1221 | 0.1456 | 0.0738 | 0.0847 | 0.0916 | 0.0932 | 0.0777 | 0.07 | 0.0963 | 0.1134 | 0.0761 | 0.125 | 0.0852 | 0.0891 | 0.0547 | 0.0998 | 0.0562 | 0.0608 | 0.1216 | 0.0787 | 0.071 | 0.1262 | 0.0709 | 0.0374 | 0.0444 | 0.0779 | 0.0592 | 0.15 | 0.11 | 0.23 | bd | 0.12 | 0.17 | bd | 0.14 | 0.24 | 0.09 | 0.08 | 0.23 | 0.24 | 0.162 | 0.1243 | 0.1442 | 0.1424 | 0.1373 | 0.2218 | 0.1068 | 0.1306 | 0.09 | 0.1163 | 0.1218 | 0.1011 | 0.1706 | 0.078 | 0.1694 | 0.1492 | 0.0605 | 0.1207 | 0.11 | bd | bd | 0.13 | bd | 0.0516 | 0.0235 | bd | 0.0348 | 0.0376 | 0.0539 | 0.0664 | 0.026 | 0.0364 | 0.0534 | 0.1071 | 0.0868 | 0.0977 | 0.0822 | 0.1063 | 0.1148 | 0.062 | 0.1349 | 0.1363 | 0.1278 | 0.0566 | 0.0596 | 0.0821 | 0.0782 | 0.1241 | 0.0567 | 0.1194 | 0.0898 | 0.1239 | 0.1236 | 0.1105 | 0.1058 | 0.115 | 0.08 | 0.0652 | 0.1239 | 0.1074 | 0.1221 | 0.0592 | 0.1021 | 0.0714 | 0.1271 | 0.0899 | 0.1035 | 0.0539 | 0.0621 | 0.0952 | 0.0192 | 0.0308 | 0.0646 | 0.0438 | 0.0354 | 0.0315 | 0.0661 | 0.0423 | 0.034 | 0.0896 | 0.0579 | 0.0479 | 0.0333 | 0.0317 | 0.0812 | 0.0271 | 0.0108 | 0.0108 | 0.0989 | 0.0465 | 0.0317 | 0.0727 | 0.0093 | 0.0889 | 0.0317 | 0.0588 | 0.0742 | 0.0495 | 0.1312 | 0.0751 | 0.1153 | 0.0683 | 0.0842 | 0.1039 | 0.0935 | 0.0645 | 0.1607 | 0.0766 | 0.1118 | 0.0846 | 0.0707 | 0.094 | 0.0606 | 0.104 | 0.0901 | 0.0994 | 0.066 | 0.0707 | 0.0505 | 0.0753 | 0.0504 | 0.059 | 0.1102 | 0.0086 | 0.0748 | 0.0335 | 0.0475 | 0.0802 | 0.1005 | 0.067 | 0.0717 | 0.1209 | 0.0991 | 0.0671 | 0.0422 | 0.0562 | 0.1311 | 0.0663 | 0.1008 | 0.0618 | 0.0931 | 0.0473 | 0.1291 | 0.068 | 0.0534 | 0.1106 | 0.1352 | 0.0787 | 0.1431 | 0.1279 | 0.1496 | 0.1633 | 0.0885 | 0.18 | 0.1089 | 0.1686 | 0.1444 | 0.0847 | 0.1217 | 0.1592 | 0.1239 | 0.1201 | 0.1568 | 0.1361 | 0.1752 | 0.0689 | 0.1163 | 0.134 | 0.0477 | 0.0162 | 0.0154 | 0.0331 | 0.05 | 0.0508 | 0.0839 | 0.0554 | 0.0077 | 0.0338 | 0.1111 | 0.0875 | 0.1384 | 0.1005 | 0.0707 | 0.216 | 0.1392 | 0.1537 | 0.1339 | 0.1675 | 0.1192 | 0.1044 | 0.1182 | 0.1327 | 0.0748 | 0.1518 | 0.1244 | 0.1777 | 0.1662 | 0.1265 | 0.14 | 0.16 | bd | 0.0453 | 0.0195 | bd | 0.0421 | 0.0297 | 0.032 | bd | 0.0609 | 0.0492 | 0.032 | 0.0234 | 0.0328 | 0.0055 | 0.039 | 0.0586 | 0.0195 | 0.0359 | 0.0359 | 0.0265 | 0.0156 | 0.0304 | 0.0694 | 0.0835 | 0.0164 | bd | 0.064 | 0.0538 | 0.0585 | 0.0834 | 0.0717 | 0.0079 | 0.0173 | 0 | 0.0526 | 0.0479 | 0.0494 | 0.0714
MgO | 0.13 | 0.34 | 0.13 | bd | 0.19 | 0.14 | 0.09 | 0.12 | 1.1183 | 1.1129 | 0.8707 | 0.8344 | 1.1231 | 1.0901 | 1.0303 | 1.045 | 1.1022 | 1.0193 | bd | bd | bd | bd | bd | bd | 0.23 | bd | 0.4647 | 0.4323 | 0.4826 | 0.4596 | 0.4601 | 0.393 | 0.4682 | 0.4346 | 0.4504 | 0.4924 | 0.077 | 0.1028 | 0.1048 | 0.0754 | 0.0988 | 0.0901 | 0.0916 | 0.0753 | 0.108 | 0.1058 | 0.5654 | 0.4722 | 0.5028 | 0.1128 | 0.4811 | 0.4019 | 0.1094 | 0.4767 | 0.4346 | 0.4657 | 0.4769 | 0.5369 | 0.5776 | 0.4198 | 0.4514 | 0.0762 | 0.4476 | 0.4645 | 0.5412 | 0.4672 | 0.4743 | 0.5044 | 0.4484 | 0.483 | 0.5024 | 0.2613 | 0.495 | 0.478 | 0.4977 | 0.5056 | 0.0227 | 0.0197 | 0.0424 | bd | 0.0148 | bd | 0.0237 | 0.0089 | bd | 0.0187 | 0.0177 | 0.0157 | 0.0157 | 0.0177 | 0.0128 | 0.46 | 0.51 | 0.2 | 1.93 | 1.72 | 2.06 | 1.94 | 1.89 | 1.56 | 1.61 | 1.68 | 1.6 | 1.55 | 2.2 | 2.6 | 2.59 | 2.88 | 2.58 | 2.78 | 2.35 | 2.24 | 2.69 | 3.13 | 1.1284 | 1.1214 | 1.1896 | 1.3332 | 1.5257 | 1.0621 | 1.1202 | 1.4602 | 0.09 | 0.16 | 0.1 | 0.06 | bd | 0.1373 | 0.1371 | 0.0834 | 0.1737 | 0.1509 | 0.155 | 0.154 | 0.1585 | 0.1543 | 0.1449 | 0.8339 | 1.1693 | 1.1073 | 1.1298 | 0.9449 | 0.9764 | 1.1628 | 0.9141 | 1.1556 | 1.1141 | 1.2737 | 1.295 | 1.1425 | 1.0281 | 1.0473 | 1.3266 | 1.1714 | 0.502 | 0.056 | 0.4127 | 0.4607 | 0.4327 | 0.4573 | 0.0957 | 0.4626 | 0.048 | 0.4762 | 0.4448 | 0.1512 | 0.5918 | 0.6572 | 0.0976 | 0.526 | 0.9542 | 0.0786 | 0.4737 | 0.6235 | 0.0198 | 0.0582 | 0.0406 | 0.0367 | 0.0604 | bd | 0.0217 | 0.0893 | 0.0718 | 0.114 | 0.0818 | 0.1241 | 0.1225 | 0.0776 | 0.0974 | 0.0835 | 0.109 | 0.0885 | 0.069 | 0.05 | 0.0091 | 0.1152 | 0.0953 | 0.1347 | 0.0716 | 0.0813 | 0.1043 | 0.1121 | 0.4977 | 0.4771 | 0.4326 | 0.4029 | 0.4322 | 0.4803 | 0.0921 | 0.4459 | 0.4553 | 0.5017 | 0.461 | 0.499 | 0.4807 | 0.4761 | 0.4731 | 0.4827 | 0.4657 | 0.5624 | 0.4958 | 0.4957 | 0.5016 | 0.5245 | 0.4973 | 0.4492 | 0.4527 | 0.0059 | 0.0079 | 0.0196 | 0 | 0.0128 | 0 | 0 | 0.0148 | 0.0187 | 0.0148 | 0.0118 | 0.0118 | 0.0049 | 0.0099 | 0 | 1.66 | 1.79 | 1.82 | 1.7 | 1.76 | 1.6576 | 1.75 | 1.78 | 1.71 | 1.6113 | 1.0973 | 1.4697 | 1.4752 | 1.1751 | 1.5041 | 1.4114 | 1.209 | 1.3496 | 1.2698 | 1.298 | 1.3564 | 0.9613 | 1.4122 | 1.3349 | 1.3198 | 1.3355 | 1.3415 | 0.9537 | 1.0079 | 1.2231 | 0.1267 | 0.0824 | 0.1235 | 0.1108 | 0.1265 | 0.1265 | 0.1365 | 0.1317 | 0.0912 | 0.1334 | 2.21 | 2.22 | 2.32 | 2.45 | 0.1705 | 2.39 | 2.43 | 2.27 | 2.17 | 1.78 | 1.83 | 2.48 | 2.3 | 2.12 | 1.71 | 2.34 | 2.03 | 2.12 | 2.33 | 2.38 | 0.27 | 0.13 | bd | 0.0481 | 0.0344 | 0.0383 | 0.0491 | 0.058 | 0.0118 | 0.0442 | 0.0383 | 0.0334 | 0.0679 | 0.0746 | 0.0324 | 0.0647 | 0.0825 | 0.0324 | 0.051 | 0.0255 | 0.0471 | 0.0431 | 0.0451 | 0.0568 | 0.0353 | 0.0717 | 0.0725 | 0.0411 | 0.0441 | 0.0481 | 0.05 | 0.0646 | 0.0619 | 0.0918 | 0.0495 | 0 | 0.1003 | 0.1111 | 0.0931 | 0.0671
CaO | 0.93 | 0.95 | 0.86 | 0.63 | 0.46 | 0.6 | 0.95 | 0.56 | 2.55 | 2.52 | 2.34 | 1.96 | 2.72 | 2.4 | 2.41 | 2.51 | 2.49 | 2.2 | 0.51 | 0.38 | 0.47 | 0.49 | 0.63 | 0.51 | 0.5 | 0.69 | 1.1332 | 1.1517 | 1.1215 | 1.129 | 1.1032 | 1.1582 | 1.1 | 1.0244 | 1.0984 | 1.1407 | 0.6221 | 0.613 | 0.6077 | 0.5923 | 0.5631 | 0.5553 | 0.4687 | 0.5101 | 0.5834 | 0.6149 | 1.3665 | 1.1549 | 1.229 | 0.4696 | 1.1552 | 1.0371 | 0.2694 | 1.1028 | 1.135 | 1.1986 | 1.1486 | 1.2216 | 1.5 | 1.1977 | 1.2119 | 0.4411 | 1.2138 | 1.1842 | 1.2002 | 1.1606 | 1.2505 | 1.2838 | 1.2647 | 1.3129 | 1.2814 | 0.748 | 1.2988 | 1.2999 | 1.2728 | 1.2394 | 0.1692 | 0.2077 | 0.1807 | 0.1558 | 0.2003 | 0.2055 | 0.1805 | 0.1858 | 0.1662 | 0.2187 | 0.1866 | 0.1627 | 0.2173 | 0.2201 | 0.1683 | 0.68 | 0.78 | 0.8 | 3.79 | 3.67 | 4.2 | 4.32 | 4.49 | 4.09 | 4.13 | 4.15 | 3.91 | 3.97 | 4.44 | 5.16 | 5.39 | 5.67 | 5.1 | 5.5 | 4.79 | 4.54 | 5.79 | 6.01 | 2.48 | 2.68 | 2.51 | 3.14 | 3.09 | 3.35 | 2.62 | 3.12 | 0.93 | 1.1 | 0.95 | 0.86 | 0.95 | 0.6493 | 0.6507 | 0.668 | 0.6191 | 0.6421 | 0.6433 | 0.6482 | 0.6668 | 0.6459 | 0.6272 | 1.93 | 2.58 | 2.81 | 2.47 | 2.22 | 2.25 | 2.75 | 2.23 | 2.63 | 2.48 | 2.77 | 2.71 | 2.46 | 2.31 | 2.34 | 2.8 | 2.67 | 1.1713 | 0.2541 | 1.0902 | 1.1718 | 1.0703 | 1.1929 | 0.2746 | 1.1303 | 0.31 | 1.156 | 1.237 | 0.5745 | 1.41 | 1.62 | 0.4572 | 1.3336 | 2.47 | 0.2696 | 1.1367 | 1.64 | 0.4361 | 0.405 | 0.4021 | 0.437 | 0.3997 | 0.4435 | 0.4253 | 0.6034 | 0.5887 | 0.5921 | 0.6031 | 0.5434 | 0.6121 | 0.6 | 0.6318 | 0.5683 | 0.6117 | 0.6404 | 0.6103 | 0.549 | 5.07 | 0.5879 | 0.6264 | 0.6064 | 0.6605 | 0.6061 | 0.6193 | 0.6143 | 1.1943 | 1.129 | 1.2027 | 1.1144 | 1.1665 | 1.2614 | 0.5221 | 1.1695 | 1.1912 | 1.2281 | 1.2779 | 1.3025 | 1.3049 | 1.2964 | 1.3347 | 1.3222 | 1.2771 | 1.55 | 1.3778 | 1.3293 | 1.3276 | 1.3326 | 1.2857 | 1.264 | 1.3283 | 0.1689 | 0.1582 | 0.164 | 0.1754 | 0.166 | 0.1858 | 0.1885 | 0.1817 | 0.1561 | 0.1664 | 0.1634 | 0.1745 | 0.1744 | 0.2002 | 0.1854 | 3.77 | 4.05 | 3.79 | 3.64 | 3.76 | 3.91 | 4 | 3.86 | 3.87 | 3.68 | 2.52 | 2.76 | 3.07 | 2.59 | 2.91 | 2.9 | 2.61 | 2.85 | 2.56 | 2.76 | 2.81 | 2.36 | 3.07 | 2.72 | 2.84 | 2.82 | 2.84 | 2.02 | 2.28 | 2.8 | 0.8678 | 0.8301 | 0.8302 | 0.792 | 0.8268 | 0.8129 | 0.8493 | 0.8803 | 0.8867 | 0.8948 | 4.64 | 4.63 | 4.71 | 4.7 | 0.9001 | 4.91 | 4.78 | 4.78 | 4.48 | 3.97 | 3.8 | 4.93 | 4.6 | 4.38 | 3.61 | 4.81 | 4.04 | 4.32 | 4.69 | 4.77 | 0.85 | 0.71 | 0.85 | 0.7159 | 0.8509 | 0.8269 | 0.8982 | 0.8627 | 0.8452 | 0.8769 | 0.835 | 0.8407 | 0.8826 | 0.8126 | 0.8633 | 0.8982 | 0.9123 | 0.8147 | 0.7687 | 0.9013 | 0.8523 | 0.862 | 0.8761 | 0.9191 | 0.8653 | 0.8565 | 0.8346 | 0.8559 | 0.8531 | 0.8945 | 0.8272 | 0.663 | 0.921 | 0.6907 | 0.6902 | 7.95 | 0.6954 | 0.678 | 0.6682 | 0.7239
Na2O | 2.89 | 2.99 | 2.83 | 2.84 | 2.69 | 2.57 | 2.08 | 2.78 | 4.01 | 4.18 | 2.41 | 4.21 | 2.69 | 4.55 | 3.04 | 3.55 | 4.57 | 2.99 | 3 | 2.76 | 2.68 | 2.95 | 2.98 | 2.84 | 2.93 | 3.12 | 2.93 | 3.01 | 3.51 | 3.29 | 4.09 | 2.91 | 4.04 | 4.81 | 2.93 | 3.19 | 3.04 | 2.99 | 3.13 | 3.33 | 2.91 | 3.2 | 2.81 | 3.72 | 3.33 | 3.1 | 5.05 | 3.55 | 4.19 | 3.92 | 3.15 | 3.3 | 3.62 | 3.9 | 4.92 | 5.04 | 4.68 | 4.82 | 3.92 | 4.96 | 4.65 | 3.58 | 4.09 | 3.92 | 4.85 | 4.65 | 3.63 | 4.45 | 4.66 | 4.52 | 4.72 | 3.29 | 3.35 | 3.11 | 4.42 | 4.24 | 3.76 | 3.65 | 3.76 | 3.89 | 3.79 | 3.74 | 3.76 | 3.67 | 3.8 | 3.81 | 3.87 | 3.49 | 3.64 | 3.89 | 3.73 | 3.21 | 3.5 | 3.18 | 2.29 | 2.15 | 1.44 | 2.42 | 1.66 | 2.66 | 3.72 | 1.45 | 3.84 | 4.16 | 3.99 | 2.85 | 4.15 | 1.74 | 2.9 | 3.77 | 4.31 | 3.51 | 2.65 | 3.76 | 1.99 | 2.09 | 3.57 | 2.72 | 3.98 | 3.33 | 2.52 | 3.89 | 2.65 | 2.73 | 2.71 | 2.43 | 2.49 | 3.34 | 3.32 | 3.58 | 3.56 | 3.45 | 3.64 | 3.28 | 3.43 | 3.4 | 3.31 | 3.11 | 3.53 | 2.7 | 4.23 | 2.39 | 3.08 | 2.67 | 4.58 | 3.19 | 4.12 | 4.62 | 4.66 | 4.54 | 4.66 | 4.17 | 3.13 | 4.34 | 3.67 | 3.25 | 3.13 | 4.57 | 4.69 | 4.69 | 3.77 | 3.95 | 3.28 | 4.03 | 4.51 | 3.23 | 4.41 | 3.28 | 3.32 | 3.67 | 4.9 | 3.18 | 1.98 | 2.26 | 3.49 | 3.11 | 3.56 | 3.57 | 3.7 | 3.69 | 3.38 | 3.5 | 3.01 | 2.95 | 3.18 | 3.19 | 2.68 | 3.06 | 3.16 | 3.05 | 3.01 | 3.07 | 3.2 | 2.79 | 7.8 | 3.19 | 2.84 | 3.01 | 2.84 | 2.9 | 3.13 | 2.94 | 4.46 | 4.45 | 3.5 | 4.28 | 4.53 | 4.77 | 3.15 | 4.36 | 4.35 | 4.3 | 3.8 | 3.9 | 3.92 | 3.82 | 3.15 | 3.27 | 3.18 | 3.9 | 4.08 | 4.2 | 2.93 | 4.12 | 4 | 3.5 | 4 | 3.36 | 3.7 | 3.68 | 3.95 | 3.88 | 3.78 | 3.74 | 4.09 | 3.59 | 3.94 | 3.87 | 3.52 | 3.86 | 3.86 | 3.69 | 4.14 | 4.78 | 3.29 | 4.06 | 3.79 | 3.57 | 3.52 | 4.23 | 3.09 | 2.39 | 2.18 | 2.69 | 3.69 | 4.34 | 2.78 | 5.02 | 4.85 | 3.78 | 3.37 | 2.91 | 2.46 | 4.41 | 2.99 | 3.7 | 3.32 | 2.94 | 4.88 | 4.33 | 3.23 | 1.67 | 2.97 | 2.96 | 2.88 | 2.83 | 2.83 | 2.96 | 2.97 | 3.22 | 2.92 | 2.94 | 3.97 | 3.61 | 3.93 | 3.39 | 2.77 | 4.01 | 4.01 | 4.03 | 4.13 | 4.25 | 3.92 | 4.12 | 3.93 | 4.32 | 3.46 | 4.19 | 4.17 | 4.1 | 4.05 | 4.01 | 2.82 | 3.26 | 3.24 | 3.27 | 3.2 | 3.19 | 3.07 | 3.19 | 3.03 | 3 | 3.06 | 2.97 | 3.22 | 3.16 | 3.27 | 2.99 | 3.02 | 2.98 | 2.88 | 2.81 | 2.96 | 2.9 | 3.01 | 2.83 | 2.82 | 3 | 2.88 | 2.82 | 2.89 | 2.96 | 2.86 | 2.67 | 3.03 | 2.6 | 3 | 6.72 | 2.42 | 2.54 | 2.87 | 3.02
K2O | 4.77 | 4.81 | 5.35 | 5.57 | 5.41 | 5.36 | 5.17 | 4.67 | 3.96 | 3.98 | 4.09 | 4.5 | 3.87 | 4.12 | 3.88 | 4.19 | 3.97 | 4.06 | 5.67 | 5.18 | 5.26 | 5.6 | 4.4 | 5.5 | 5.51 | 5.18 | 4.48 | 3.86 | 4.97 | 4.77 | 4.93 | 4.46 | 5.1 | 4.78 | 3.58 | 4.8 | 4.73 | 4.82 | 4.74 | 4.54 | 4.22 | 4.49 | 4.49 | 4.4 | 4.79 | 4.55 | 4.14 | 4.87 | 4.79 | 4.99 | 4.91 | 4.98 | 5.15 | 4.85 | 4.42 | 4.55 | 5.07 | 4.71 | 4.6 | 4.88 | 4.74 | 4.93 | 4.9 | 4.81 | 4.79 | 5.45 | 4.72 | 4.54 | 4.51 | 4.34 | 4.27 | 4.34 | 4.71 | 4.54 | 4.51 | 4.56 | 4.44 | 2.76 | 4.56 | 4.19 | 3.21 | 4.45 | 3.1 | 3.88 | 3.9 | 3.56 | 4.74 | 2.37 | 3.25 | 3.38 | 4.02 | 4.57 | 4.45 | 5.12 | 3.45 | 4.57 | 4.05 | 3.84 | 3.98 | 4.37 | 3.99 | 3.62 | 3.67 | 3.61 | 2.45 | 2.26 | 2.2 | 2.15 | 2.28 | 2.14 | 2.42 | 2.29 | 1.97 | 2.12 | 2.13 | 2.64 | 3.93 | 3.67 | 4.35 | 3.32 | 3.7 | 3.71 | 4.41 | 4.6 | 4.81 | 4.61 | 4.87 | 4.8 | 4.84 | 4.93 | 5.07 | 4.95 | 4.97 | 4.48 | 5 | 4.72 | 4.88 | 4.26 | 3.85 | 3.89 | 4.08 | 3.7 | 4.13 | 3.72 | 4.17 | 3.8 | 4.49 | 3.67 | 3.84 | 3.91 | 4.24 | 4.71 | 3.77 | 4.06 | 4.8 | 5.28 | 4.24 | 4.7 | 4.71 | 4.65 | 4.77 | 4.77 | 5.25 | 4.83 | 4.94 | 4.69 | 5.29 | 4.38 | 4.63 | 4.55 | 3.4 | 4.55 | 3.99 | 4.2 | 4.87 | 4.6 | 4.7 | 4.78 | 4.8 | 4.73 | 4.38 | 4.98 | 4.57 | 4.37 | 4.53 | 4.49 | 4.3 | 4.42 | 4.57 | 4.56 | 4.52 | 4.38 | 4.57 | 4 | 0.738 | 4.43 | 4.42 | 4.6 | 4.5 | 4.36 | 4.41 | 4.5 | 5.66 | 4.82 | 4.64 | 5.01 | 5.24 | 4.57 | 4.6 | 5.32 | 5.25 | 5.05 | 4.59 | 4.59 | 4.71 | 4.58 | 4.72 | 4.73 | 4.65 | 4.08 | 4.33 | 4.32 | 4.66 | 4.61 | 4.51 | 4.78 | 4.63 | 2.57 | 4.42 | 3.6 | 4.15 | 4.57 | 4.42 | 4.36 | 4.75 | 3.19 | 4.61 | 4.65 | 3.37 | 4.56 | 4.62 | 3.82 | 3.52 | 3.07 | 3.45 | 3.54 | 3.65 | 3.91 | 3.9 | 3.56 | 3.21 | 3.04 | 3.67 | 3.83 | 4.05 | 4.45 | 3.92 | 3.6 | 3.84 | 3.68 | 4.07 | 3.8 | 3.9 | 4.26 | 3.65 | 3.84 | 3.77 | 3.86 | 4.09 | 5.05 | 4.63 | 3.5 | 4.35 | 4.2 | 4.35 | 4.37 | 4.17 | 4.04 | 4.26 | 4.36 | 4.24 | 4.33 | 3.79 | 4.15 | 3.56 | 3.54 | 4.65 | 3.63 | 3.6 | 3.61 | 3.76 | 4.09 | 4.26 | 3.46 | 3.95 | 3.92 | 4.33 | 3.72 | 4.1 | 3.99 | 3.75 | 3.68 | 4.87 | 5.13 | 5.2 | 3.41 | 3.12 | 3.98 | 4.6 | 3.72 | 4.33 | 4.19 | 4.78 | 4.79 | 3.19 | 2.9 | 3.67 | 3.92 | 4.74 | 4.04 | 4.5 | 4.53 | 5.04 | 4.76 | 4.47 | 4.54 | 4.59 | 4.26 | 4.47 | 4.75 | 4.72 | 4.55 | 4.03 | 3.76 | 4.91 | 2.23 | 4.2 | 0.4089 | 2.16 | 1.86 | 3.06 | 4.03
P2O5 | 0.06 | 0.07 | bd | bd | bd | bd | bd | bd | 0.3031 | 0.297 | 0.1774 | 0.1648 | 0.196 | 0.2464 | 0.2345 | 0.2972 | 0.2401 | 0.1648 | bd | bd | bd | 0.13 | 0.15 | 0.06 | bd | bd | 0.0427 | 0.0336 | 0.086 | 0.0696 | 0.048 | 0.0664 | 0.0736 | 0.0443 | 0.078 | 0.0963 | 0.0749 | 0.1411 | 0.062 | 0.0455 | 0.0931 | 0.1043 | 0.0281 | 0.0635 | 0.0631 | 0.0649 | 0.1101 | 0.1021 | 0.0704 | 0.0143 | 0.0886 | 0.0573 | 0.027 | 0.0769 | 0.1374 | 0.0699 | 0.1048 | 0.0812 | 0.097 | 0.1061 | 0.0757 | bd | 0.113 | 0.0647 | 0.0564 | 0.0906 | 0.14 | 0.0063 | bd | 0.0446 | 0.1146 | 0.0576 | 0.1337 | 0.07 | 0.0446 | 0.0828 | 0.6137 | 0.6148 | 0.6064 | 0.6633 | 0.6659 | 0.633 | 0.7138 | 0.6357 | 0.5235 | 0.6398 | 0.5661 | 0.6865 | 0.6208 | 0.5862 | 0.6063 | bd | bd | bd | bd | 0.06 | bd | bd | 0.08 | 0.08 | bd | 0.08 | 0.15 | bd | 0.3939 | 0.4188 | 0.4368 | 0.4413 | 0.4079 | 0.3724 | 0.3834 | 0.3619 | 0.412 | 0.4102 | 0.2625 | 0.2697 | 0.2101 | 0.3129 | 0.4733 | 0.2973 | 0.2385 | 0.3204 | bd | bd | bd | 0.07 | bd | 0.0727 | 0.0283 | bd | 0.0135 | 0.0493 | bd | bd | 0.0423 | 0.0067 | bd | 0.1778 | 0.1392 | 0.2468 | 0.1519 | 0.1841 | 0.1774 | 0.1899 | 0.1772 | 0.2531 | 0.3475 | 0.3286 | 0.2781 | 0.1834 | 0.2656 | 0.3223 | 0.3547 | 0.3793 | 0.0587 | bd | 0.066 | 0.109 | 0.1304 | 0.0692 | 0.0053 | 0.0524 | bd | 0.0628 | 0.1141 | 0.0299 | 0.1194 | 0.0993 | bd | 0.0864 | 0.2355 | bd | 0.3755 | 0.2391 | 0.1197 | 0.1168 | 0.1224 | 0.1038 | 0.1188 | 0.1343 | 0.1499 | 0.153 | 0.0648 | 0.0957 | 0.0782 | 0.0754 | 0.0638 | 0.0269 | 0.1245 | 0.0865 | 0.0748 | 0.0999 | 0.1142 | 0.0815 | 0.0456 | 0.0883 | 0.1397 | 0.077 | 0.0523 | 0.0997 | 0.087 | 0.0741 | 0.0678 | 0.0929 | 0.089 | 0.0382 | 0.0969 | 0.0914 | 0.0881 | 0.0979 | 0.0735 | 0.0734 | 0.1082 | 0.0776 | 0.0986 | 0.0852 | 0.0782 | 0.1004 | 0.0952 | 0.0381 | 0.0648 | 0.0839 | 0.0931 | 0.1034 | 0.1067 | 0.0844 | 0.1128 | 0.6466 | 0.6537 | 0.6486 | 0.6244 | 0.7127 | 0.6064 | 0.6526 | 0.7275 | 0.6338 | 0.6412 | 0.603 | 0.6415 | 0.608 | 0.6132 | 0.5884 | 0.4803 | 0.4282 | 0.4675 | 0.4598 | 0.4162 | 0.4867 | 0.4505 | 0.4373 | 0.5483 | 0.4386 | 0.2613 | 0.335 | 0.4558 | 0.2565 | 0.3764 | 0.3316 | 0.284 | 0.2935 | 0.2715 | 0.3002 | 0.3832 | 0.3297 | 0.373 | 0.3376 | 0.3199 | 0.2961 | 0.3166 | 0.3839 | 0.362 | 0.3528 | 0.0365 | 0.005 | bd | 0.0112 | bd | 0.0083 | bd | 0.0418 | bd | 0.0225 | 0.6858 | 0.7724 | 0.7491 | 0.7539 | 0.0311 | 0.7495 | 0.7736 | 0.7743 | 0.7216 | 0.6157 | 0.6141 | 0.765 | 0.8208 | 0.6906 | 0.6412 | 0.7359 | 0.6264 | 0.6961 | 0.7905 | 0.7341 | bd | 0.08 | bd | 0.0391 | 0.0311 | bd | 0.0318 | 0.0082 | bd | bd | 0.0427 | 0.0596 | 0.007 | bd | 0.0691 | 0.0163 | bd | 0.0296 | 0.03 | bd | 0.0063 | bd | 0.0123 | bd | 0.0258 | bd | bd | bd | 0.0256 | bd | 0.0154 | bd | bd | 0.0068 | 0 | 0.0066 | 0 | 0.0473 | 0 | 0
Tot. | 100 | 100 | 100 | 100 | 100 | 100 | 100 | 100 | 89.1358 | 92.5331 | 90.1603 | 92.5506 | 91.0011 | 92.6372 | 90.9064 | 92.23 | 93.1357 | 91.7286 | 100 | 100 | 100 | 100 | 100 | 100 | 100 | 100 | 90.5981 | 90.1507 | 90.9418 | 91.425 | 91.5797 | 90.4285 | 91.7514 | 92.0237 | 89.7206 | 90.6891 | 93.5642 | 93.4945 | 93.486 | 92.5453 | 92.9355 | 92.4303 | 92.4566 | 96.2427 | 94.4793 | 93.2365 | 92.117 | 91.9019 | 90.4458 | 95.2178 | 90.7787 | 91.3314 | 95.1131 | 91.5259 | 93.2265 | 93.554 | 94.7292 | 94.8793 | 91.6289 | 95.7775 | 93.8188 | 96.4307 | 92.8276 | 93.2095 | 95.434 | 96.0142 | 91.9503 | 94.1776 | 94.184 | 94.3763 | 94.4359 | 91.8729 | 91.8677 | 92.3775 | 93.4496 | 93.4536 | 90.6733 | 91.0017 | 90.5122 | 90.8998 | 90.1195 | 89.9585 | 89.3153 | 89.8699 | 81.7001 | 89.9885 | 90.7902 | 89.2596 | 89.1716 | 90.0513 | 89.6014 | 100 | 100 | 100 | 100 | 100 | 100 | 100 | 100 | 100 | 100 | 100 | 100 | 100 | 92.6448 | 92.7742 | 94.3068 | 91.8737 | 93.6287 | 94.9905 | 94.1344 | 92.3002 | 92.6002 | 94.1665 | 85.33 | 87.053 | 91.2157 | 89.7139 | 92.1473 | 89.8914 | 88.5125 | 90.9319 | 100 | 100 | 100 | 100 | 100 | 93.1872 | 93.6304 | 93.5401 | 93.9588 | 93.6297 | 93.5603 | 93.0523 | 93.6831 | 92.9796 | 93.5375 | 91.5484 | 92.4437 | 92.0371 | 93.305 | 89.3757 | 90.5854 | 90.3995 | 92.9534 | 91.5006 | 94.6861 | 92.6436 | 94.7646 | 93.9927 | 93.6586 | 94.773 | 92.1148 | 94.5115 | 92.5461 | 95.6275 | 91.5505 | 92.3317 | 93.7728 | 93.3932 | 95.5964 | 92.136 | 95.8689 | 92.4286 | 93.4054 | 93.0244 | 95.0428 | 92.1593 | 93.1887 | 92.3848 | 93.2128 | 92.0174 | 93.3269 | 93.2844 | 94.34 | 92.1618 | 92.5556 | 93.318 | 93.6026 | 93.6716 | 91.5169 | 93.233 | 92.5869 | 92.4136 | 94.1365 | 94.8873 | 93.2101 | 92.8457 | 94.1539 | 93.3912 | 92.5687 | 93.5519 | 93.7438 | 92.826 | 99.8642 | 94.0316 | 93.5627 | 93.1792 | 93.7951 | 92.1602 | 94.5201 | 93.8279 | 96.2537 | 94.722 | 92.7572 | 95.2193 | 95.5631 | 95.0749 | 92.8008 | 95.6345 | 95.3746 | 95.0372 | 93.7786 | 93.6266 | 93.7379 | 93.5874 | 92.5684 | 92.4856 | 92.7755 | 93.4986 | 92.8387 | 92.9856 | 92.7639 | 93.4411 | 93.9616 | 93.3665 | 94.0791 | 89.3932 | 91.1937 | 90.773 | 91.9539 | 92.1636 | 91.2441 | 91.3476 | 92.3667 | 90.6223 | 91.2383 | 91.8679 | 90.0506 | 91.6092 | 91.2827 | 90.409 | 90.0674 | 93.5459 | 91.6656 | 91.8636 | 92.2979 | 93.1752 | 92.6655 | 93.227 | 93.1487 | 87.8387 | 87.8201 | 91.188 | 93.0294 | 93.5429 | 92.2314 | 93.3922 | 93.25 | 91.5087 | 91.7226 | 90.8115 | 90.656 | 92.9384 | 91.2807 | 91.6946 | 90.4642 | 89.3102 | 92.921 | 94.1668 | 91.9905 | 88.6433 | 92.0691 | 92.5635 | 93.87 | 93.3463 | 93.2051 | 92.883 | 93.4518 | 94.9413 | 92.6722 | 92.9011 | 93.8586 | 94.1423 | 94.0455 | 93.0941 | 92.8226 | 94.2488 | 94.8326 | 94.5519 | 94.1879 | 93.4678 | 93.2509 | 95.2302 | 94.4354 | 94.7175 | 92.5262 | 94.3733 | 93.5685 | 94.6726 | 94.0322 | 93.8629 | 100 | 100 | 100 | 94.8999 | 92.7212 | 94.4803 | 95.8721 | 95.0222 | 94.0031 | 94.7338 | 94.9287 | 94.886 | 90.901 | 92.8421 | 94.8068 | 94.2351 | 94.7601 | 94.4846 | 94.5123 | 94.8939 | 95.5988 | 94.3832 | 94.3439 | 94.4357 | 94.5517 | 94.2594 | 94.0972 | 93.611 | 94.8219 | 95.1537 | 94.2576 | 94.1312 | 95.244 | 93.6526 | 94.7421 | 101.1439 | 93.2802 | 93.8864 | 93.7696 | 94.1634
Table S2. EPMA and EDS analyses of glass of the P2 sequence samples. Oxides are shown as wt%.
EDS glass reference material are: CFA-47 glass standard and KE12 glass standard. Abbreviations: bd is below detection; na is not analysed.
* EDS analyses