## Foglio1
Table S3. Chemical composition of selected smithsonites (Sm) and cerussites (Cer) from Ireland (SEM-EDS) analysed for C-O isotope compositions.
| Tynagh | [7 empty] | Galmoy | [5 empty] | Galmoy | [7 empty] | Ross Island Mine |  |  |  | Tynagh | Galmoy
| TY12 |  |  |  | TY18 |  |  |  | MG2 |  | MG13 |  | MG16 |  | MG17 |  | MG18 |  | MG19 |  | MG22 |  | BM.1964 R6302 |  |  |  | TY22 | MG8
wt.% | Sm | Sm | Sm | Sm | Sm | Sm | Sm | Sm | Sm | Sm | Sm | Sm | Sm | Sm | Sm | Sm | Sm | Sm | Sm | Sm | Sm | Sm | Sm | Sm | Sm | Sm | Cer | Cer
ZnO | 58.98 | 54.59 | 50.99 | 45.29 | 58.63 | 61.77 | 59.63 | 63.33 | 59.72 | 60.5 | 61.65 | 61.89 | 63.52 | 63.43 | 60.73 | 60.68 | 61.06 | 61.31 | 61.05 | 61.58 | 62.69 | 61.99 | 64.66 | 57.46 | 57.04 | 63.68 | 0.05 | 0
CaO | 1.3 | 1.04 | 0.76 | 0.61 | 0.35 | 1.67 | 0.6 | 0.06 | 0.94 | 0.84 | 0.99 | 0.84 | 0.63 | 0.53 | 1.25 | 1.27 | 1.14 | 1.11 | 1.1 | 0.92 | 0.6 | 0.85 | 0 | 0.5 | 0.34 | 0.52 | 0.17 | 0
FeO | 0.69 | 4 | 6.72 | 13.02 | 0.08 | 0.08 | 0.16 | 0.04 | 0.98 | 0.85 | 0.29 | 0.35 | 0.04 | 0.09 | 0.86 | 0.75 | 1.16 | 1.13 | 1.02 | 0.65 | 0.17 | 0.46 | 0 | 4.28 | 5.75 | 0 | 0 | 0
MnO | 1.94 | 3.26 | 3.62 | 3.36 | 0.25 | 0.03 | 0 | 0.05 | 0.07 | 0.1 | 0 | 0 | 0 | 0 | 0 | 0.03 | 0 | 0.07 | 0.05 | 0 | 0.03 | 0.01 | 0 | 1.25 | 1.06 | 0.48 | 0 | 0
CdO | 0.17 | 0.57 | 0.64 | 0.82 | 0.62 | 0.36 | 0.91 | 0.55 | 0 | 0 | 0 | 0 | 0 | 0 | 0 | 0 | 0 | 0 | 0 | 0 | 0 | 0 | 0 | 0 | 0 | 0 | 0 | 0.15
CuO | 0.04 | 0.16 | 0.12 | 0.03 | 3.83 | 0.47 | 2.82 | 1.16 | 0 | 0 | 0 | 0 | 0 | 0
PbO | 1.19 | 1.33 | 1.37 | 1.44 | 0.44 | 0.28 | 0.5 | 0.22 | 1.99 | 1.91 | 1.02 | 1.05 | 0.67 | 0.62 | 1.36 | 1.39 | 0.78 | 0.85 | 1.15 | 0.88 | 0.58 | 1 | 0 | 0 | 0 | 0 | 82.81 | 84.16
CO2* | 34.85398 | 35.35369 | 35.08655 | 35.61015 | 34.60024 | 35.21796 | 34.7835 | 35.22092 | 34.43768 | 34.67142 | 34.73215 | 34.9725 | 35.17312 | 35.13226 | 34.86584 | 34.70245 | 35.19115 | 35.38532 | 35.00878 | 35.01791 | 35.28356 | 35.13091 | 34.97 | 34.87 | 35.29 | 35.14 | 16.54 | 16.21
Total | 99.16398 | 100.3037 | 99.30655 | 100.1802 | 98.80024 | 99.87796 | 99.4035 | 100.6309 | 98.13768 | 98.87142 | 98.68215 | 99.1025 | 100.0331 | 99.80226 | 99.06584 | 98.82245 | 99.33115 | 99.85532 | 99.37878 | 99.04791 | 99.35356 | 99.44091 | 99.63 | 98.36 | 99.48 | 99.82 | 99.57 | 100.52
formula on the basis of 6 O
Zn | 1.83006 | 1.669903 | 1.571655 | 1.37544 | 1.832541 | 1.896821 | 1.853978 | 1.944562 | 1.875422 | 1.887108 | 1.919616 | 1.913845 | 1.953047 | 1.952548 | 1.883719 | 1.89103 | 1.876447 | 1.873791 | 1.885913 | 1.898426 | 1.921493 | 1.908294 | 2 | 1.78 | 1.75 | 1.96 | 0.003279409 | 0
Ca | 0.05854422 | 0.04617337 | 0.03399898 | 0.02688741 | 0.01587749 | 0.07442952 | 0.02707515 | 0.00267389 | 0.0428437 | 0.03802775 | 0.04474006 | 0.03770037 | 0.028114 | 0.02367897 | 0.05627336 | 0.05744292 | 0.05084689 | 0.04923714 | 0.04931837 | 0.04116441 | 0.02669143 | 0.03797717 | 0 | 0.02 | 0.01 | 0.02 | 0.01618283 | 0
Fe | 0.0242534 | 0.1386121 | 0.2346413 | 0.447933 | 0.002832609 | 0.002782926 | 0.005635371 | 0.001391346 | 0.03486326 | 0.03003469 | 0.01022921 | 0.01226075 | 0.001393237 | 0.003138429 | 0.03021859 | 0.0264775 | 0.04038317 | 0.03912291 | 0.03569432 | 0.02270023 | 0.005902723 | 0.01604148 | 0 | 0.15 | 0.2 | 0 | 0 | 0
Mn | 0.06906447 | 0.1144164 | 0.1280186 | 0.1170768 | 0.008965327 | 0.001056969 | 0 | 0.001761468 | 0.002522141 | 0.003578769 | 0 | 0 | 0 | 0 | 0 | 0.001072671 | 0 | 0.002454597 | 0.001772141 | 0.003537092 | 0.001055004 | 0.0003531961 | 0 | 0.04 | 0.04 | 0.02 | 0 | 0
Cd | 0.003343325 | 0.01105152 | 0.0125032 | 0.01578418 | 0.01228272 | 0.007006809 | 0.01793288 | 0.01070395 | 0 | 0 | 0 | 0 | 0 | 0 | 0 | 0 | 0 | 0 | 0 | 0 | 0 | 0 | 0 | 0 | 0 | 0 | 0 | 0.01
Cu | 0.001269911 | 0.005007846 | 0.003784481 | 0.0009322089 | 0.1224857 | 0.01476724 | 0.08971015 | 0.03644376 | 0 | 0 | 0 | 0 | 0 | 0
Pb | 0.01346426 | 0.01483559 | 0.01539812 | 0.01594691 | 0.005014889 | 0.003135318 | 0.005668714 | 0.002463258 | 0.02278804 | 0.02172449 | 0.01158127 | 0.01183997 | 0.007511933 | 0.006959426 | 0.01538249 | 0.01579583 | 0.008740756 | 0.009472915 | 0.01295414 | 0.009892626 | 0.006482514 | 0.01122531 | 0 | 0 | 0 | 0 | 1.980538 | 1.99
C | 2 | 2 | 2 | 2 | 2 | 2 | 2 | 2 | 2 | 2 | 2 | 2 | 2 | 2 | 2 | 2 | 2 | 2 | 2 | 2 | 2 | 2 | 2 | 2 | 2 | 2 | 2 | 2
* Calcutated from stoichiometry