## Foglio1
Table S2. Chemical composition of selected smithsonites (Sm) and cerussites (Cer) from UK (SEM-EDS) analysed for C-O isotope composition.
| Mendip Hill (Somerset) |  |  |  |  | Mendip Hills (Somerset) |  |  |  |  | Hilton Beck Appleby Westmoreland (Cumbria) |  |  |  |  | Hilton Mine (Cumbria) |  |  |  |  | Westmoreland (Cumbria) |  |  |  |  | Silvertop Quarry, Hallbankgate, Brampton (Cumbria) |  |  |  |  | Alston (Cumbria)
| BM.1985,Lud5931 |  |  |  |  | East Harptree Mine |  |  |  |  | BM.1985,MI29836 | [9 empty] | Scordale Mine |  |  |  |  | BM.1990 114 |  |  |  |  | BM.40181
wt.% | Sm | Sm | Sm | Sm | Sm | Sm | Sm | Sm | Sm | Sm | Sm | Sm | Sm | Sm | Sm | Sm | Sm | Sm | Sm | Sm | Sm | Sm | Sm | Sm | Sm | Sm | Sm | Sm | Sm | Sm | Sm | Sm | Sm | Sm | Sm
ZnO | 63.754 | 62.82025 | 62.9323 | 64.21465 | 64.01545 | 63.8994 | 63.16 | 63.41385 | 62.24355 | 62.81625 | 62.82 | 63.3 | 58.6973 | 61.28245 | 57.09125 | 61.48 | 63.1857 | 62.4 | 62.97 | 61.87 | 63.04 | 63.1 | 62.4 | 62.99 | 61.75 | 63.51 | 62.54 | 63.01 | 64.21 | 63.1 | 63.91 | 62.32 | 58.64 | 42.97295 | 42.23795
CaO | 0.448 | 1.442 | 0 | 0 | 0 | 0.658 | 0.97 | 0.78 | 1.414 | 0.672 | 0.99 | 0.9 | 0.532 | 0.434 | 0.476 | 0.768725 | 0.5676024 | 1.079649 | 0.4987551 | 0.8051318 | 0.97 | 0.6 | 0.73 | 1.27 | 0.94 | 0.899105 | 1.290721 | 0.7605268 | 0.1401878 | 0.02607707 | 0.49 | 0 | 0 | 1.554 | 1.4
MgO | 0 | 0 | 0 | 0 | 0 | 0 | 0 | 0 | 0 | 0 | 0 | 0 | 0 | 0 | 0 | 0 | 0.1792234 | 0 | 0 | 0.2478637 | 0 | 0 | 0 | 0 | 0 | 0 | 0.1448794 | 0 | 0 | 0.1205432 | 0 | 0 | 0 | 0 | 0
FeO | 0.3483 | 0 | 0.83655 | 0 | 0 | 0 | 0 | 0 | 0 | 0 | 0 | 0 | 1.6254 | 1.3545 | 3.0573 | 0.2620587 | 0 | 0 | 0 | 0.1618171 | 0 | 0 | 0 | 0 | 1.81 | 0 | 0 | 0 | 0 | 0 | 0 | 0 | 4.76 | 18.4341 | 19.5951
MnO | 0 | 0 | 0 | 0 | 0 | 0 | 0 | 0 | 0 | 0 | 0 | 0 | 0.6063 | 1.5093 | 2.9412 | 0 | 0 | 0 | 0 | 0 | 0 | 0 | 0.58 | 0 | 0 | 0 | 0 | 0 | 0 | 0 | 0 | 0 | 0 | 0.51648 | 0.439008
CdO | 0 | 0.788187 | 0.902417 | 0.868148 | 0.890994 | 0 | 0 | 0 | 0 | 0 | 0 | 0 | 1.88 | 0 | 0 | 1.141634 | 0.8717297 | 1.026537 | 0.9621947 | 0.6348607 | 0.97 | 0.78 | 0 | 0 | 0 | 0.1939667 | 0 | 0.394322 | 0.5086981 | 0.9932697 | 0 | 0 | 0 | 0 | 0
CuO | 0 | 0 | 0 | 0 | 0 | 0 | 0 | 0 | 0 | 0 | 0 | 0 | 0 | 0 | 0 | 0.5789675 | 0 | 0 | 0 | 1.023448 | 0 | 0 | 0 | 0 | 0 | 0 | 0.2748748 | 0.249388 | 0 | 0.231501 | 0 | 1.34 | 0 | 0 | 0
CO2* | 35.03885 | 35.37082 | 34.8513 | 35.02053 | 34.92065 | 35.06893 | 34.91397 | 34.90526 | 34.76687 | 34.49422 | 34.74582 | 34.93474 | 34.17357 | 35.24415 | 34.94221 | 34.7197 | 35.11 | 34.94 | 34.77 | 35.24 | 35.18 | 34.86 | 34.67 | 35.06 | 35.24 | 35.11407 | 35.1407 | 34.94159 | 35.00484 | 34.74086 | 34.94 | 34.44 | 34.62 | 36.06884 | 34.59145
Total | 99.58915 | 100.4213 | 99.52257 | 100.1033 | 99.82709 | 99.62633 | 99.04397 | 99.09911 | 98.42442 | 97.98247 | 98.55582 | 99.13474 | 97.51457 | 99.8244 | 98.50796 | 98.95108 | 99.9142555 | 99.446186 | 99.2009498 | 99.9831213 | 100.16 | 99.34 | 98.38 | 99.32 | 99.74 | 99.71714 | 99.39118 | 99.35583 | 99.86373 | 99.21225 | 99.34 | 98.1 | 98.02 | 99.54637 | 98.26351
formula on the basis of 6 O
Zn | 1.97 | 1.92 | 1.95 | 1.98 | 1.98 | 1.97 | 1.96 | 1.96 | 1.96 | 1.97 | 1.96 | 1.96 | 1.86 | 1.88 | 1.77 | 1.915009 | 1.946456 | 1.931362 | 1.958517 | 1.89867 | 1.94 | 1.96 | 1.95 | 1.94 | 1.9 | 1.956023 | 1.924689 | 1.950203 | 1.983753 | 1.964273 | 1.98 | 1.96 | 1.83 | 1.288475 | 1.261396
Ca | 0.02 | 0.06 | 0 | 0 | 0 | 0.03 | 0.04 | 0.04 | 0.04 | 0.03 | 0.04 | 0.04 | 0.02 | 0.02 | 0.02 | 0.03475266 | 0.02537585 | 0.04849998 | 0.02251444 | 0.03586049 | 0.04 | 0.03 | 0.03 | 0.06 | 0.04 | 0.0401904 | 0.05765208 | 0.0341637 | 0.00628601 | 0.001178179 | 0.02 | 0 | 0 | 0.06762571 | 0.06067858
Mg | 0 | 0 | 0 | 0 | 0 | 0 | 0 | 0 | 0 | 0 | 0 | 0 | 0 | 0 | 0 | 0 | 0.01114824 | 0 | 0 | 0.01536023 | 0 | 0 | 0 | 0 | 0 | 0 | 0.01 | 0 | 0 | 0.01 | 0 | 0 | 0 | 0 | 0
Fe | 0.01 | 0 | 0.06 | 0 | 0 | 0 | 0 | 0 | 0 | 0 | 0 | 0 | 0.06 | 0.05 | 0.11 | 0.009246949 | 0 | 0 | 0 | 0.00562544 | 0 | 0 | 0 | 0 | 0.06 | 0 | 0 | 0 | 0 | 0 | 0 | 0 | 0.17 | 0.6261316 | 0.6628843
Mn | 0 | 0 | 0 | 0 | 0 | 0 | 0 | 0 | 0 | 0 | 0 | 0 | 0.02 | 0.05 | 0.1 | 0 | 0 | 0 | 0 | 0 | 0 | 0 | 0.02 | 0 | 0 | 0 | 0 | 0 | 0 | 0 | 0 | 0 | 0 | 0.01776751 | 0.01504153
Cd | 0 | 0.02 | 0.02 | 0.02 | 0.02 | 0 | 0 | 0 | 0 | 0 | 0 | 0 | 0.04 | 0 | 0 | 0.02253891 | 0.01701951 | 0.02013829 | 0.01896818 | 0.01234857 | 0.02 | 0.02 | 0 | 0 | 0 | 0.003786414 | 0 | 0.007735535 | 0.009961253 | 0.01959786 | 0 | 0 | 0 | 0 | 0
Cu | 0 | 0 | 0 | 0 | 0 | 0 | 0 | 0 | 0 | 0 | 0 | 0 | 0 | 0 | 0 | 0.01845202 | 0 | 0 | 0 | 0.0321357 | 0 | 0 | 0 | 0 | 0 | 0 | 0.008655463 | 0.007897665 | 0 | 0.007373575 | 0 | 0.04 | 0 | 0 | 0
C | 2 | 2 | 2 | 2 | 2 | 2 | 2 | 2 | 2 | 2 | 2 | 2 | 2 | 2 | 2 | 2 | 2 | 2 | 2 | 2 | 2 | 2 | 2 | 2 | 2 | 2 | 2 | 2 | 2 | 2 | 2 | 2 | 2 | 2 | 2
* Calcutated from stoichiometry
Table S2. (continued).
| Matlock (Derbyshire) |  |  |  |  | Cobbler Mine (Derbyshire) |  |  |  |  | Grinton Moor Swaledale (Yorkshire) |  |  |  |  | Halkyn mine Holywell Clwyd (Wales) |  |  |  |  | Mendips Merehead Quarry (Cumbria) |  |  |  |  | Roughtongill Caldbeck Fells (Cumbria) |  |  |  |  | Leadhills Strathclyde Region (Scotland)
| BM.61179 | [9 empty] | BM.1990 154 |  |  |  |  | BM.69190 | [9 empty] | BM.35980 |  |  |  |  | BM.1985 MI 24556
wt.% | Sm | Sm | Sm | Sm | Sm | Sm | Sm | Sm | Sm | Sm | Sm | Sm | Sm | Sm | Sm | Sm | Sm | Sm | Sm | Sm | Cer | Cer | Cer | Cer | Cer | Cer | Cer | Cer | Cer | Cer | Cer | Cer | Cer | Cer | Cer
ZnO | 61.3 | 60.9227 | 62.35552 | 62.1 | 61.68827 | 60.41 | 60.0057 | 61.02 | 61.9 | 61.04 | 60.42 | 61.42 | 61.86 | 63.13 | 63.11 | 62.91 | 63.34 | 62.45 | 62.34 | 61.79 | 0.3252348 | 0.8561121 | 0.5994427 | 0.2854903 | 0.26 | 0 | 0 | 0 | 0.3733859 | 0.5305098 | 0.3729349 | 0.8212353 | 0.8256382 | 1.153149 | 0.2438753
CaO | 1.352824 | 1.262169 | 0.8499473 | 0.6918359 | 1.349724 | 1.208491 | 1.880478 | 1.426253 | 1.425867 | 1.148517 | 1.424701 | 1.079537 | 0.12029 | 0.09508306 | 0.06141482 | 1.13 | 0.92 | 1.344 | 0.826 | 0.854 | 0.459581 | 0.3446077 | 0 | 0.2118047 | 0.38 | 0.2 | 0 | 0 | 0 | 0.34 | 0 | 0 | 0 | 0 | 0
MgO | 0 | 0 | 0.1316208 | 0.05717714 | 0.1804323 | 0.6719679 | 0.3980172 | 0.2692407 | 0.1874868 | 0.7512931 | 0.6134985 | 0.2480095 | 0.5566529 | 0 | 0.2573304 | 0 | 0 | 0 | 0 | 0 | 0 | 0 | 0 | 0 | 0 | 0 | 0.3 | 0 | 0 | 0 | 0 | 0 | 0 | 0 | 0
FeO | 0 | 0.1772122 | 0.2208976 | 0 | 0.3876429 | 1.56488 | 0.7731857 | 0.08600239 | 0.5563767 | 0.4215823 | 0.4905225 | 0.5728813 | 0.333729 | 0.06144225 | 0.02555421 | 0 | 0 | 0 | 0 | 0 | 0 | 0 | 0 | 0 | 0 | 0 | 0 | 0 | 0 | 0 | 0 | 0 | 0.331247 | 0 | 0.7238819
MnO | 0 | 0 | 0 | 0 | 0 | 0.1259821 | 0.09908646 | 0.2802677 | 0 | 0 | 0 | 0 | 0 | 0 | 0 | 0 | 0 | 0 | 0 | 0 | 0 | 0 | 0 | 0 | 0 | 0.2957744 | 0 | 0 | 0 | 0.39 | 0 | 0 | 0 | 0.4495938 | 0
CdO | 1.579639 | 1.946541 | 1.286287 | 1.698655 | 1.362894 | 0 | 0 | 0.5061705 | 0 | 0.8936632 | 0.6610301 | 0.5025597 | 0.1066864 | 0.3751928 | 0.544436 | 0 | 0 | 0 | 0 | 0 | 0.5166544 | 0.1167675 | 0.2430827 | 0.27326 | 0.37 | 0 | 0 | 0 | 0 | 0 | 0 | 0 | 0.9023277 | 0.2549566 | 0
CuO | 0 | 0 | 0 | 0 | 0 | 0 | 0 | 0.5224987 | 0 | 0.4359699 | 0.09869088 | 0 | 0.7365658 | 0 | 0 | 0 | 0 | 0 | 0 | 0 | 0 | 0.3 | 0 | 0 | 0 | 0.3 | 0 | 0 | 0 | 0 | 0 | 0 | 0 | 0 | 0
PbO | 0 | 0 | 0 | 0 | 0 | 0 | 0 | 0 | 0 | 0 | 1.332687 | 0.239659 | 0.3346205 | 0.2913793 | 0.6389633 | 0 | 0 | 0 | 0 | 0 | 80.9 | 80.86 | 81.19 | 82.55 | 81.55 | 82.3 | 82.54 | 82.08958 | 83.1 | 82.07769 | 82.41 | 81.71 | 80.67237 | 80.74 | 81.69268
CO2* | 34.75004 | 34.70918 | 35.04256 | 34.74014 | 35.23267 | 35.38461 | 34.89259 | 35.09799 | 35.13595 | 35.53382 | 35.30352 | 34.90029 | 34.86648 | 34.43479 | 34.7831 | 34.90436 | 34.97206 | 34.82357 | 34.51898 | 34.38799 | 16.6653 | 16.88317 | 16.41631 | 16.69128 | 16.64547 | 16.73417 | 16.60263 | 16.18624 | 16.58737 | 16.97955 | 16.45107 | 16.56 | 16.86541 | 16.90999 | 16.68327
Total | 98.9825 | 99.0178 | 99.88684 | 99.28781 | 100.2016 | 99.36593 | 98.04906 | 99.20842 | 99.20568 | 100.2248 | 100.3447 | 98.96294 | 98.91503 | 98.38789 | 99.4208 | 98.94436 | 99.23206 | 98.61757 | 97.68498 | 97.03199 | 98.86677 | 99.36066 | 98.44884 | 100.0118 | 99.20547 | 99.82994 | 99.44263 | 98.27582 | 100.0608 | 100.3177 | 99.23401 | 99.0912353 | 99.59699 | 99.50769 | 99.3437
formula on the basis of 6 O
Zn | 1.907736 | 1.898226 | 1.924385 | 1.933183 | 1.893521 | 1.846322 | 1.859826 | 1.880195 | 1.90525 | 1.857743 | 1.850869 | 1.903241 | 1.918734 | 1.982674 | 1.962199 | 1.949185 | 1.958709 | 1.939421 | 1.953088 | 1.943231 | 0.02110556 | 0.05483902 | 0.03948982 | 0.01849758 | 0.01689236 | 0 | 0 | 0 | 0.02434408 | 0.03378938 | 0.02451612 | 0.05322941 | 0.05294269 | 0.07374884 | 0.01580883
Ca | 0.06110532 | 0.05707767 | 0.03807055 | 0.03125824 | 0.06013017 | 0.05360706 | 0.08459176 | 0.06378335 | 0.06369719 | 0.05073276 | 0.06325091 | 0.04810856 | 0.005347987 | 0.004289911 | 0.002753332 | 0.05081498 | 0.0412914 | 0.06057857 | 0.03755909 | 0.03898021 | 0.04328545 | 0.0320379 | 0 | 0.01991769 | 0.03583278 | 0.0187594 | 0 | 0 | 0 | 0.0314301 | 0 | 0 | 0 | 0 | 0
Mg | 0 | 0 | 0 | 0 | 0 | 0.04147272 | 0.02491134 | 0.01675278 | 0.01165326 | 0.04617383 | 0.03789588 | 0.0153776 | 0.03443347 | 0 | 0.01605136 | 0 | 0 | 0 | 0 | 0 | 0 | 0 | 0 | 0 | 0 | 0 | 0.03946142 | 0 | 0 | 0 | 0 | 0 | 0 | 0 | 0
Fe | 0 | 0.006254969 | 0.007722732 | 0 | 0.01347914 | 0.05418044 | 0.02714729 | 0.003001955 | 0.01939961 | 0.01453504 | 0.01699749 | 0.01992656 | 0.01158078 | 0.00216369 | 0.0008941919 | 0 | 0 | 0 | 0 | 0 | 0 | 0 | 0 | 0 | 0 | 0 | 0 | 0 | 0 | 0 | 0 | 0 | 0.02 | 0 | 0.05
Mn | 0 | 0 | 0.004660515 | 0.00204219 | 0.006354393 | 0.004417736 | 0.003523598 | 0.009908231 | 0 | 0 | 0 | 0 | 0 | 0 | 0 | 0 | 0 | 0 | 0 | 0 | 0 | 0 | 0 | 0 | 0 | 0.02193117 | 0 | 0 | 0 | 0.02849993 | 0 | 0 | 0 | 0.03 | 0
Cd | 0.03115908 | 0.03844158 | 0.02516078 | 0.03351627 | 0.02651542 | 0 | 0 | 0.009885454 | 0 | 0.01723908 | 0.01283468 | 0.009870533 | 0.002097408 | 0.007468598 | 0.01072903 | 0 | 0 | 0 | 0 | 0 | 0.0212505 | 0.004740782 | 0.01014987 | 0.01122196 | 0.01523659 | 0 | 0 | 0 | 0 | 0 | 0 | 0 | 0.04 | 0.01 | 0
Cu | 0 | 0 | 0 | 0 | 0 | 0 | 0 | 0.01647285 | 0 | 0.01357627 | 0.003088822 | 0 | 0.02308581 | 0 | 0 | 0 | 0 | 0 | 0 | 0 | 0 | 0.02 | 0 | 0 | 0 | 0.02 | 0 | 0 | 0 | 0 | 0 | 0 | 0 | 0 | 0
Pb | 0 | 0 | 0 | 0 | 0 | 0 | 0 | 0 | 0 | 0 | 0.01488668 | 0.002708024 | 0.003784707 | 0.003336946 | 0.007244285 | 0 | 0 | 0 | 0 | 0 | 1.914358 | 1.88872 | 1.95036 | 1.950363 | 1.932038 | 1.939472 | 1.960539 | 2 | 1.975656 | 1.906281 | 1.975484 | 1.93123 | 1.886322 | 1.882926 | 1.931034
C | 2 | 2 | 2 | 2 | 2 | 2 | 2 | 2 | 2 | 2 | 2 | 2 | 2 | 2 | 2 | 2 | 2 | 2 | 2 | 2 | 2 | 2 | 2 | 2 | 2 | 2 | 2 | 2 | 2 | 2 | 2 | 2 | 2 | 2 | 2
* Calcutated from stoichiometry