## Chemical Data Gravatá
Matrix - Plagioclase | 1 |  | 2 |  | 3 |  | 4 |  | 5
| Core | Rim | Core | Rim | Core | Rim | Core | Rim | Core | Rim
SiO2 | 65.249 | 65.637 | 64.564 | 64.477 | 66.691 | 65.46 | 66.421 | 66.371 | 65.903 | 66.241
TiO2 | 0.107 | b.d.l. | 0.103 | b.d.l. | b.d.l. | 0.019 | 0.277 | 0.146 | b.d.l. | 0.045
Al2O3 | 19.692 | 18.885 | 18.628 | 19.577 | 18.626 | 19.063 | 19.116 | 18.941 | 19.127 | 18.895
Cr2O3 | b.d.l. | b.d.l. | b.d.l. | b.d.l. | b.d.l. | b.d.l. | b.d.l. | b.d.l. | 0.06 | 0.05
FeO | b.d.l. | 0.071 | 0.019 | 0.015 | 0.037 | 0.041 | 0.07 | 0.197 | b.d.l. | 0.137
MnO | b.d.l. | b.d.l. | b.d.l. | b.d.l. | b.d.l. | b.d.l. | b.d.l. | b.d.l. | b.d.l. | 0.099
MgO | b.d.l. | b.d.l. | b.d.l. | 0.019 | 0.015 | b.d.l. | b.d.l. | 0.016 | 0.018 | b.d.l.
CaO | 1.68 | 0.856 | 1.107 | 1.949 | 0.343 | 0.879 | 0.923 | 1.015 | 0.795 | 0.488
Na2O | 10.582 | 10.35 | 9.879 | 10.086 | 11.033 | 10.618 | 11.111 | 10.874 | 11.622 | 11.081
K2O | 0.246 | 0.884 | 1.449 | 0.639 | 0.394 | 0.688 | 0.189 | 0.702 | 0.266 | 0.907
Total | 97.561 | 96.683 | 95.749 | 96.762 | 97.139 | 96.768 | 98.107 | 98.262 | 97.791 | 97.943
Si | 2.934504 | 2.981717 | 2.967086 | 2.929455 | 3.005237 | 2.965158 | 2.965485 | 2.961433 | 2.935693 | 2.958604
Ti | b.d.l. | b.d.l. | b.d.l. | b.d.l. | b.d.l. | b.d.l. | 0.009300168 | b.d.l. | b.d.l. | 0.001511448
Al | 1.043774 | 1.011091 | 1.008931 | 1.048296 | 0.9892063 | 1.017698 | 1.005873 | 0.9960523 | 1.004172 | 0.9946325
Cr | b.d.l. | b.d.l. | b.d.l. | b.d.l. | b.d.l. | b.d.l. | b.d.l. | b.d.l. | b.d.l. | b.d.l.
Fe | b.d.l. | b.d.l. | b.d.l. | b.d.l. | b.d.l. | b.d.l. | b.d.l. | b.d.l. | b.d.l. | b.d.l.
Mn | b.d.l. | b.d.l. | b.d.l. | b.d.l. | b.d.l. | b.d.l. | b.d.l. | b.d.l. | b.d.l. | b.d.l.
Mg | b.d.l. | b.d.l. | b.d.l. | b.d.l. | b.d.l. | b.d.l. | b.d.l. | b.d.l. | b.d.l. | b.d.l.
Ca | 0.08095202 | 0.04166286 | 0.05450607 | 0.09487493 | 0.01656011 | 0.04265975 | 0.04415192 | 0.04852295 | 0.03794287 | 0.02335272
Na | 0.9227316 | 0.9116012 | 0.8802367 | 0.8884803 | 0.9639445 | 0.9325269 | 0.9618122 | 0.9407185 | 1.003768 | 0.9595903
K | 0.01411414 | 0.05123049 | 0.08495062 | 0.03703747 | 0.0226499 | 0.03975747 | 0.01076491 | 0.03995942 | 0.0151163 | 0.0516804
An (%) | 7.95 | 4.14 | 5.34 | 9.29 | 1.65 | 4.2 | 4.34 | 4.71 | 3.59 | 2.25
Ab (%) | 90.65 | 90.75 | 86.32 | 87.07 | 96.09 | 91.87 | 94.59 | 91.4 | 94.97 | 92.74
Or (%) | 1.38 | 5.1 | 8.33 | 3.62 | 2.25 | 3.91 | 1.05 | 3.88 | 1.43 | 4.99
Matrix - K-feldspar | 1 |  | 2 |  | 3 |  | 4 |  | 5 |  | 6 |  | 7 |  | 8 |  | 9 |  | 10 |  | 11
| Core | Rim | Core | Rim | Core | Rim | Core | Rim | Core | Rim | Core | Rim | Core | Rim | Core | Rim | Core | Rim | Core | Rim | Core | Rim
SiO2 | 64.123 | 62.937 | 62.996 | 62.849 | 63.483 | 62.764 | 62.595 | 63.269 | 62.631 | 62.891 | 62.659 | 62.567 | 61.025 | 61.854 | 62.33 | 62.414 | 61.919 | 61.751 | 62.585 | 62.882 | 62.848 | 62.584
TiO2 | 0.014 | 0.04 | b.d.l. | b.d.l. | 0.099 | 0.242 | 0.084 | b.d.l. | b.d.l. | b.d.l. | 0.183 | 0.103 | 0.108 | b.d.l. | b.d.l. | b.d.l. | 0.035 | 0.172 | b.d.l. | b.d.l. | 0.054 | 0
Al2O3 | 18.131 | 17.259 | 17.666 | 17.168 | 17.69 | 17.515 | 17.483 | 17.595 | 17.463 | 17.69 | 17.359 | 17.293 | 17.245 | 17.292 | 17.213 | 17.082 | 17.28 | 17.503 | 17.283 | 17.186 | 17.419 | 17.292
Cr2O3 | b.d.l. | 0.04 | b.d.l. | b.d.l. | b.d.l. | b.d.l. | 0.01 | b.d.l. | b.d.l. | b.d.l. | b.d.l. | b.d.l. | b.d.l. | b.d.l. | 0.01 | b.d.l. | 0.04 | 0.05 | 0.01 | 0.02 | b.d.l. | b.d.l.
FeO | b.d.l. | b.d.l. | 0.007 | 0.005 | b.d.l. | 0.031 | 0.032 | b.d.l. | 0.005 | b.d.l. | 0.053 | 0.061 | b.d.l. | 0.012 | 0.173 | b.d.l. | 0.025 | b.d.l. | 0.049 | 0.026 | 0.035 | 0.024
MnO | b.d.l. | 0.059 | 0.031 | 0.078 | b.d.l. | 0.106 | b.d.l. | 0.12 | 0.005 | b.d.l. | 0.029 | b.d.l. | b.d.l. | b.d.l. | 0.027 | 0.059 | b.d.l. | 0.082 | b.d.l. | b.d.l. | b.d.l. | 0
MgO | 0.005 | 0.008 | b.d.l. | b.d.l. | b.d.l. | b.d.l. | 0.024 | 0.032 | 0.018 | 0.011 | b.d.l. | 0.007 | 0.012 | b.d.l. | b.d.l. | b.d.l. | b.d.l. | b.d.l. | b.d.l. | b.d.l. | b.d.l. | b.d.l.
CaO | b.d.l. | 0.087 | 0.02 | 0.043 | 0.052 | b.d.l. | 0.013 | 0.027 | b.d.l. | 0.006 | b.d.l. | 0.02 | 0.007 | b.d.l. | b.d.l. | 0.011 | 0.014 | b.d.l. | 0.021 | 0.071 | 0.059 | 0.011
Na2O | 0.378 | 0.95 | 0.553 | 0.467 | 0.732 | 0.23 | 0.398 | 0.219 | 0.322 | 0.237 | 0.287 | 0.419 | 0.366 | 0.309 | 0.246 | 0.213 | 0.286 | 0.394 | 0.203 | 0.975 | 0.85 | 0.328
K2O | 15.961 | 15.943 | 15.933 | 15.281 | 15.019 | 16.062 | 16.012 | 16.367 | 16.025 | 16.37 | 16.295 | 15.717 | 15.66 | 16.111 | 16.306 | 16.4 | 15.838 | 15.799 | 16.008 | 15.244 | 15.213 | 16.15
Total | 98.612 | 97.323 | 97.206 | 95.891 | 97.075 | 96.953 | 96.651 | 97.629 | 96.469 | 97.209 | 96.865 | 96.187 | 94.423 | 95.579 | 96.307 | 96.179 | 95.437 | 95.754 | 96.16 | 96.408 | 96.478 | 96.389
Si | 3.00752 | 2.977838 | 2.992156 | 3.033285 | 3.021805 | 2.99891 | 62.595 | 2.998852 | 3.001998 | 2.991696 | 2.993204 | 3.008857 | 2.987216 | 2.991071 | 2.994523 | 3.002317 | 3.001753 | 2.981945 | 3.013456 | 3.006001 | 3.005174 | 3.002072
Ti | b.d.l. | b.d.l. | b.d.l. | b.d.l. | b.d.l. | 0.008695386 | 0.084 | b.d.l. | b.d.l. | b.d.l. | 0.006573924 | b.d.l. | b.d.l. | b.d.l. | b.d.l. | b.d.l. | b.d.l. | 0.00624604 | b.d.l. | b.d.l. | b.d.l. | b.d.l.
Al | 1.002241 | 0.962424 | 0.9889294 | 0.9765406 | 0.9924134 | 0.9863218 | 17.483 | 0.9828994 | 0.9864968 | 0.9917734 | 0.9773121 | 0.9801268 | 0.9948961 | 0.9855073 | 0.9746368 | 0.9684317 | 0.987303 | 0.9961479 | 0.980775 | 0.9682629 | 0.981651 | 0.9775944
Cr | b.d.l. | b.d.l. | b.d.l. | b.d.l. | b.d.l. | b.d.l. | 0.01 | b.d.l. | b.d.l. | b.d.l. | b.d.l. | b.d.l. | b.d.l. | b.d.l. | b.d.l. | b.d.l. | b.d.l. | b.d.l. | b.d.l. | b.d.l. | b.d.l. | b.d.l.
Fe | b.d.l. | b.d.l. | b.d.l. | b.d.l. | b.d.l. | b.d.l. | 0.032 | b.d.l. | b.d.l. | b.d.l. | b.d.l. | b.d.l. | b.d.l. | b.d.l. | b.d.l. | b.d.l. | b.d.l. | b.d.l. | b.d.l. | b.d.l. | b.d.l. | b.d.l.
Mn | b.d.l. | b.d.l. | b.d.l. | b.d.l. | b.d.l. | b.d.l. | b.d.l. | b.d.l. | b.d.l. | b.d.l. | b.d.l. | b.d.l. | b.d.l. | b.d.l. | b.d.l. | b.d.l. | b.d.l. | b.d.l. | b.d.l. | b.d.l. | b.d.l. | b.d.l.
Mg | b.d.l. | b.d.l. | b.d.l. | b.d.l. | b.d.l. | b.d.l. | 0.024 | b.d.l. | b.d.l. | b.d.l. | b.d.l. | b.d.l. | b.d.l. | b.d.l. | b.d.l. | b.d.l. | b.d.l. | b.d.l. | b.d.l. | b.d.l. | b.d.l. | b.d.l.
Ca | b.d.l. | b.d.l. | b.d.l. | b.d.l. | b.d.l. | b.d.l. | 0.013 | b.d.l. | b.d.l. | b.d.l. | b.d.l. | b.d.l. | b.d.l. | b.d.l. | b.d.l. | b.d.l. | b.d.l. | b.d.l. | b.d.l. | b.d.l. | b.d.l. | b.d.l.
Na | 0.03437426 | 0.08714963 | 0.05092644 | 0.04369972 | 0.06755648 | 0.02130725 | 0.398 | 0.02012589 | 0.02992429 | 0.02185869 | 0.02658163 | 0.03906763 | 0.03473656 | 0.02897105 | 0.02291461 | 0.01986557 | 0.02688214 | 0.03688915 | 0.01895123 | 0.09036791 | 0.07880322 | 0.03050552
K | 0.9550218 | 0.9623292 | 0.9654447 | 0.9408604 | 0.9120289 | 0.9790637 | 16.012 | 0.9896729 | 0.9798908 | 0.9934274 | 0.9930377 | 0.9642383 | 0.977933 | 0.9938937 | 0.9993934 | 1.006415 | 0.9795122 | 0.9732933 | 0.9833093 | 0.9296516 | 0.9280077 | 0.9883001
An (%) | 0 | 0.41 | 0.1 | 0.22 | 0.26 | 0.01 | 0.06 | 0.13 | 0 | 0.03 | 0 | 0.1 | 0.03 | 0 | 0.01 | 0.05 | 0.07 | 0 | 0.1 | 0.355 | 0.299 | 0.05
Ab (%) | 3.47 | 8.26 | 5 | 4.42 | 6.87 | 2.12 | 3.63 | 1.99 | 2.96 | 2.15 | 2.6 | 3.88 | 3.42 | 2.83 | 2.24 | 1.93 | 2.66 | 3.65 | 1.88 | 8.82 | 7.8 | 2.99
Or (%) | 96.52 | 91.31 | 94.89 | 95.34 | 92.85 | 97.86 | 96.29 | 97.87 | 97.03 | 97.81 | 97.39 | 96 | 96.53 | 97.16 | 97.74 | 98.01 | 97.25 | 96.34 | 98 | 90.81 | 91.89 | 96.95
Clast - K-feldspar | 1 | 2 | 3 | 4 | 5 | 6 | 7 | 8 | 9 | 10 | 11 | 12 | 13 | 14 | 15 | 16 | 17 | 18 | 19 | 20 | 21 | 22 | 23 | 24 | 25 | 26 | 27 | 28 | 29 | 30 | 31 | 32 | 33 | 34 | 35
SiO2 | 64.892 | 64.867 | 64.833 | 64.598 | 64.287 | 64.977 | 64.467 | 65.34 | 63.649 | 63.629 | 64.528 | 63.938 | 64.104 | 64.032 | 64.278 | 64.47 | 63.91 | 63.38 | 63.667 | 64.279 | 63.588 | 64.427 | 63.799 | 63.655 | 63.879 | 63.677 | 63.465 | 61.274 | 64.732 | 64.283 | 64.252 | 63.871 | 60.925 | 65.601 | 56.683
TiO2 | b.d.l. | b.d.l. | 0.099 | 0.005 | b.d.l. | b.d.l. | b.d.l. | 0.035 | b.d.l. | b.d.l. | 0.01 | 0.124 | b.d.l. | b.d.l. | 0.212 | b.d.l. | 0.078 | 0.059 | b.d.l. | b.d.l. | 0.218 | b.d.l. | b.d.l. | b.d.l. | 0.119 | 0.073 | b.d.l. | b.d.l. | 0.119 | b.d.l. | b.d.l. | 0.04 | 0.173 | b.d.l. | 0.089
Al2O3 | 17.779 | 18.048 | 18.024 | 17.878 | 17.63 | 17.558 | 17.628 | 17.879 | 17.922 | 18.014 | 18.567 | 18.238 | 17.943 | 18.219 | 18.234 | 18.256 | 17.83 | 17.718 | 18.308 | 17.908 | 17.895 | 18.285 | 18.211 | 18.228 | 18.064 | 18.212 | 18.347 | 17.357 | 18.186 | 18.31 | 18.324 | 18.242 | 17.145 | 18.834 | 15.633
Cr2O3 | b.d.l. | 0.01 | b.d.l. | b.d.l. | b.d.l. | b.d.l. | 0.06 | 0.06 | 0.04 | b.d.l. | b.d.l. | 0.06 | 0.03 | b.d.l. | b.d.l. | b.d.l. | b.d.l. | 0.02 | b.d.l. | b.d.l. | b.d.l. | b.d.l. | 0.12 | b.d.l. | 0.11 | 0.04 | b.d.l. | 0.03 | 0.11 | 0.01 | b.d.l. | 0.08 | b.d.l. | 0.02 | b.d.l.
FeO | 0.039 | 0 | 0.05 | 0.091 | 0.049 | 0.006 | 0.054 | 0.036 | b.d.l. | b.d.l. | 0.191 | 0.03 | 0.018 | b.d.l. | 0.051 | b.d.l. | 0.018 | 0.038 | 0.035 | b.d.l. | 0.049 | 0.044 | b.d.l. | b.d.l. | 0.015 | b.d.l. | b.d.l. | b.d.l. | 0.027 | 0.005 | b.d.l. | 0.007 | b.d.l. | b.d.l. | 0.073
MnO | 0.008 | b.d.l. | b.d.l. | 0.061 | 0.109 | b.d.l. | 0.086 | 0.011 | 0.113 | b.d.l. | b.d.l. | 0.035 | b.d.l. | b.d.l. | 0.073 | b.d.l. | b.d.l. | 0.075 | 0.045 | b.d.l. | 0.014 | 0.038 | b.d.l. | 0.066 | 0.043 | 0.067 | 0.016 | 0.031 | b.d.l. | b.d.l. | 0.016 | 0.012 | b.d.l. | b.d.l. | 0.066
MgO | b.d.l. | 0.009 | 0.007 | b.d.l. | 0.01 | 0.014 | 0.033 | b.d.l. | b.d.l. | 0.01 | b.d.l. | 0.039 | b.d.l. | b.d.l. | 0.005 | b.d.l. | b.d.l. | b.d.l. | b.d.l. | 0.005 | b.d.l. | 0.011 | 0.01 | 0 | b.d.l. | b.d.l. | b.d.l. | b.d.l. | b.d.l. | b.d.l. | b.d.l. | 0.008 | 0.01 | b.d.l. | 0.008
CaO | 0.052 | 0.04 | 0.006 | b.d.l. | b.d.l. | 0.046 | 0.04 | 0.023 | 0.007 | 0.039 | 0.101 | 0.022 | 0.009 | 0.06 | 0.101 | 0.026 | b.d.l. | 0.018 | 0.037 | b.d.l. | b.d.l. | 0.009 | 0.025 | 0.033 | b.d.l. | 0.006 | 0.024 | 0.029 | b.d.l. | 0.015 | b.d.l. | 0.031 | b.d.l. | 0.019 | b.d.l.
Na2O | 1.068 | 2.239 | 0.915 | 0.338 | 0.243 | 0.236 | 0.338 | 0.279 | 0.408 | 1.282 | 4.56 | 1.908 | 0.605 | 0.752 | 1.573 | 0.267 | 0.377 | 0.311 | 0.484 | 0.451 | 0.483 | 0.454 | 1.247 | 0.486 | 0.396 | 0.591 | 0.459 | 0.363 | 0.434 | 0.514 | 0.465 | 1.635 | 0.383 | 0.624 | 0.237
K2O | 14.929 | 12.744 | 15.347 | 16.005 | 16.192 | 16.674 | 16.27 | 15.119 | 16.036 | 14.462 | 9.741 | 14.082 | 15.354 | 15.461 | 14.186 | 16.132 | 16.37 | 16.314 | 15.876 | 15.954 | 15.67 | 14.712 | 15.437 | 15.931 | 15.991 | 15.675 | 15.922 | 15.756 | 15.864 | 15.812 | 16.126 | 14.229 | 14.805 | 15.792 | 15.273
Total | 98.767 | 97.957 | 99.281 | 98.976 | 98.524 | 99.514 | 98.976 | 98.782 | 98.175 | 97.436 | 97.698 | 98.476 | 98.063 | 98.524 | 98.713 | 99.151 | 98.584 | 97.933 | 98.453 | 98.597 | 97.918 | 97.98 | 98.849 | 98.399 | 98.617 | 98.341 | 98.234 | 94.84 | 99.472 | 98.951 | 99.184 | 98.155 | 93.441 | 100.89 | 88.062
Si | 3.030722 | 3.036815 | 3.013768 | 3.022174 | 3.022555 | 3.022829 | 3.014962 | 3.071118 | 2.997932 | 3.005573 | 2.988678 | 2.977348 | 3.022061 | 2.999136 | 2.995388 | 3.009478 | 2.99728 | 2.993805 | 2.987807 | 3.014405 | 3.004436 | 3.04703 | 2.967127 | 2.988633 | 2.997266 | 2.991391 | 2.98431 | 2.985605 | 3.012355 | 3.002134 | 2.993011 | 2.98889 | 3.018888 | 3.003969 | 2.975575
Ti | b.d.l. | b.d.l. | b.d.l. | b.d.l. | b.d.l. | b.d.l. | b.d.l. | b.d.l. | b.d.l. | b.d.l. | b.d.l. | b.d.l. | b.d.l. | b.d.l. | 0.00742929 | b.d.l. | b.d.l. | b.d.l. | b.d.l. | b.d.l. | 0.007745778 | b.d.l. | b.d.l. | b.d.l. | b.d.l. | b.d.l. | b.d.l. | b.d.l. | b.d.l. | b.d.l. | b.d.l. | b.d.l. | 0.006446416 | b.d.l. | b.d.l.
Al | 0.9786289 | 0.9958166 | 0.9874625 | 0.9857687 | 0.9769203 | 0.962686 | 0.971635 | 0.9904131 | 0.9948839 | 1.002855 | 1.013511 | 1.00093 | 0.9969396 | 1.005725 | 1.001448 | 1.004373 | 0.9855202 | 0.9863741 | 1.012593 | 0.9897723 | 0.9964952 | 1.0192 | 0.9981867 | 1.008637 | 0.9989341 | 1.008333 | 1.016788 | 0.9967508 | 0.9974246 | 1.007808 | 1.005999 | 1.006084 | 1.001255 | 1.016444 | 0.9671997
Cr | b.d.l. | b.d.l. | b.d.l. | b.d.l. | b.d.l. | b.d.l. | b.d.l. | b.d.l. | b.d.l. | b.d.l. | b.d.l. | b.d.l. | b.d.l. | b.d.l. | b.d.l. | b.d.l. | b.d.l. | b.d.l. | b.d.l. | b.d.l. | b.d.l. | b.d.l. | b.d.l. | b.d.l. | b.d.l. | b.d.l. | b.d.l. | b.d.l. | b.d.l. | b.d.l. | b.d.l. | b.d.l. | b.d.l. | b.d.l. | b.d.l.
Fe | b.d.l. | b.d.l. | b.d.l. | b.d.l. | b.d.l. | b.d.l. | b.d.l. | b.d.l. | b.d.l. | b.d.l. | 0.007398102 | b.d.l. | b.d.l. | b.d.l. | b.d.l. | b.d.l. | b.d.l. | b.d.l. | b.d.l. | b.d.l. | b.d.l. | b.d.l. | b.d.l. | b.d.l. | b.d.l. | b.d.l. | b.d.l. | b.d.l. | b.d.l. | b.d.l. | b.d.l. | b.d.l. | b.d.l. | b.d.l. | b.d.l.
Mn | b.d.l. | b.d.l. | b.d.l. | b.d.l. | b.d.l. | b.d.l. | b.d.l. | b.d.l. | b.d.l. | b.d.l. | b.d.l. | b.d.l. | b.d.l. | b.d.l. | b.d.l. | b.d.l. | b.d.l. | b.d.l. | b.d.l. | b.d.l. | b.d.l. | b.d.l. | b.d.l. | b.d.l. | b.d.l. | b.d.l. | b.d.l. | b.d.l. | b.d.l. | b.d.l. | b.d.l. | b.d.l. | b.d.l. | b.d.l. | b.d.l.
Mg | b.d.l. | b.d.l. | b.d.l. | b.d.l. | b.d.l. | b.d.l. | b.d.l. | b.d.l. | b.d.l. | b.d.l. | b.d.l. | b.d.l. | b.d.l. | b.d.l. | b.d.l. | b.d.l. | b.d.l. | b.d.l. | b.d.l. | b.d.l. | b.d.l. | b.d.l. | b.d.l. | b.d.l. | b.d.l. | b.d.l. | b.d.l. | b.d.l. | b.d.l. | b.d.l. | b.d.l. | b.d.l. | b.d.l. | b.d.l. | b.d.l.
Ca | b.d.l. | b.d.l. | b.d.l. | b.d.l. | b.d.l. | b.d.l. | b.d.l. | b.d.l. | b.d.l. | b.d.l. | b.d.l. | b.d.l. | b.d.l. | b.d.l. | b.d.l. | b.d.l. | b.d.l. | b.d.l. | b.d.l. | b.d.l. | b.d.l. | b.d.l. | b.d.l. | b.d.l. | b.d.l. | b.d.l. | b.d.l. | b.d.l. | b.d.l. | b.d.l. | b.d.l. | b.d.l. | b.d.l. | b.d.l. | b.d.l.
Na | 0.09671038 | 0.2032336 | 0.08246728 | 0.03065942 | 0.02215155 | 0.02128692 | 0.03064841 | 0.02542544 | 0.03725952 | 0.1174105 | 0.4094894 | 0.1722645 | 0.05529939 | 0.06829105 | 0.1421236 | 0.02416527 | 0.03428046 | 0.02848253 | 0.04403829 | 0.0410068 | 0.04424679 | 0.0416305 | 0.1124438 | 0.04424082 | 0.03602544 | 0.05383007 | 0.04184747 | 0.03429333 | 0.03915829 | 0.04654188 | 0.0419973 | 0.1483443 | 0.0367957 | 0.05540085 | 0.024122
K | 0.8894965 | 0.76113 | 0.9101139 | 0.9552446 | 0.9712032 | 0.989583 | 0.9707122 | 0.9065652 | 0.9635734 | 0.8714834 | 0.5755632 | 0.836553 | 0.9234176 | 0.9238367 | 0.8433526 | 0.9606834 | 0.9794126 | 0.9830831 | 0.9504688 | 0.9544663 | 0.9445291 | 0.8876446 | 0.9158909 | 0.9542049 | 0.9571971 | 0.9394133 | 0.9551374 | 0.9794014 | 0.9417994 | 0.9420615 | 0.9583117 | 0.8494525 | 0.9358762 | 0.9225303 | 1.022824
An (%) | 0.26 | 0.2 | 0.03 | 0 | 0.02 | 0.22 | 0.199 | 0.12 | 0.03 | 0.199 | 0.5 | 0.1 | 0.04 | 0.3 | 0.5 | 0.13 | 0 | 0.08 | 0.18 | 0 | 0.05 | 0.04 | 0.12 | 0.16 | 0 | 0.03 | 0.12 | 0.14 | 0 | 0.07 | 0 | 0.15 | 0 | 0.09 | 0
Ab (%) | 9.78 | 21.03 | 8.3 | 3.1 | 2.22 | 2.1 | 3.05 | 2.72 | 3.72 | 11.84 | 41.35 | 17.05 | 5.64 | 6.86 | 14.34 | 2.45 | 3.38 | 2.81 | 4.41 | 4.11 | 4.47 | 4.47 | 10.92 | 4.42 | 3.62 | 5.41 | 4.19 | 3.37 | 3.99 | 4.7 | 4.19 | 14.84 | 3.78 | 5.65 | 2.3
Or (%) | 89.95 | 78.76 | 91.64 | 96.89 | 97.75 | 97.67 | 96.74 | 97.15 | 96.24 | 87.95 | 58.13 | 82.83 | 94.3 | 92.83 | 85.14 | 97.41 | 96.61 | 97.09 | 95.39 | 95.88 | 95.52 | 95.47 | 88.95 | 95.41 | 96.37 | 94.55 | 95.68 | 96.47 | 96 | 95.21 | 95.79 | 85 | 96.21 | 94.24 | 97.69
Clast - Plagioclase | 1 | 2 | 3 | 4 | 5 | 6 | 7 | 8 | 9 | 10 | 11 | 12 | 13 | 14 | 15 | 16 | 17 | 18 | 19 | 20 | 21 | 22 | 23 | 24
SiO2 | 63.776 | 64.047 | 64.299 | 64.483 | 64.833 | 64.271 | 58.082 | 64.684 | 65.141 | 64.155 | 64.495 | 63.655 | 63.033 | 68.923 | 64.636 | 64.582 | 67.017 | 68.669 | 66.944 | 66.495 | 66.5 | 65.943 | 64.583 | 65.553
TiO2 | 0.118 | b.d.l. | 0.014 | 0.035 | 0.122 | 0.098 | b.d.l. | b.d.l. | 0.059 | b.d.l. | 0.049 | b.d.l. | 0.488 | 0.005 | b.d.l. | b.d.l. | b.d.l. | b.d.l. | b.d.l. | 0.005 | b.d.l. | 0.051 | 0.254 | 0
Al2O3 | 20.411 | 21.127 | 20.983 | 21.144 | 20.986 | 21.312 | 19.241 | 20.839 | 21.312 | 21.317 | 21.717 | 21.642 | 17.857 | 19.482 | 21.345 | 20.883 | 18.285 | 18.07 | 16.526 | 20.337 | 18.035 | 17.392 | 18.094 | 21.2
Cr2O3 | 0.01 | b.d.l. | 0.01 | 0.05 | 0.09 | b.d.l. | 0.06 | b.d.l. | 0.03 | b.d.l. | b.d.l. | 0.01 | b.d.l. | b.d.l. | 0.04 | 0.01 | 0.01 | 0.04 | b.d.l. | b.d.l. | 0.19 | 0.05 | b.d.l. | b.d.l.
FeO | 0.119 | 0.111 | 0.075 | 0.031 | b.d.l. | 0.083 | 0.104 | 0.079 | 0.067 | 0.083 | 0.033 | 0.013 | 0.014 | 0.006 | 0.061 | 0.078 | b.d.l. | 0.014 | 0.005 | 0.001 | b.d.l. | b.d.l. | 0.019 | 0.067
MnO | b.d.l. | b.d.l. | b.d.l. | 0.036 | 0.038 | b.d.l. | b.d.l. | b.d.l. | b.d.l. | b.d.l. | b.d.l. | 0.025 | b.d.l. | b.d.l. | b.d.l. | 0.029 | 0.036 | 0.009 | 0 | b.d.l. | b.d.l. | 0.009 | b.d.l. | b.d.l.
MgO | 0.009 | 0 | 0.015 | 0.014 | b.d.l. | 0.018 | b.d.l. | 0.028 | b.d.l. | b.d.l. | b.d.l. | 0.038 | 0.008 | 0.006 | b.d.l. | b.d.l. | b.d.l. | b.d.l. | 0.007 | 0.014 | b.d.l. | b.d.l. | 0.019 | 0.023
CaO | 3.752 | 3.74 | 3.597 | 3.867 | 3.487 | 3.795 | 7.084 | 3.43 | 3.379 | 3.862 | 4.332 | 4.229 | 0.836 | 1.165 | 3.534 | 3.588 | 2.212 | 0.352 | 0.029 | 2.456 | 0.425 | 0.06 | 0.488 | 4.23
Na2O | 9.043 | 8.809 | 9.144 | 9.16 | 9.126 | 8.898 | 8.221 | 9.103 | 9.307 | 8.95 | 8.719 | 8.877 | 4.038 | 10.308 | 9.295 | 9.001 | 10.137 | 10.288 | 0.543 | 9.653 | 4.103 | 0.558 | 3.464 | 9.265
K2O | 0.072 | 0.068 | 0.108 | 0.076 | 0.139 | 0.059 | 0.143 | 0.088 | 0.061 | 0.097 | 0.164 | 0.125 | 11.69 | 0.083 | 0.091 | 0.094 | 0.069 | 0.495 | 15.918 | 0.117 | 10.371 | 16.141 | 11.217 | 0.105
Total | 97.315 | 97.908 | 98.249 | 98.897 | 98.821 | 98.534 | 92.95 | 98.265 | 99.356 | 98.466 | 99.511 | 98.614 | 97.966 | 99.983 | 99.003 | 98.279 | 97.766 | 97.937 | 99.977 | 99.082 | 99.628 | 100.215 | 98.147 | 100.448
Si | 2.909467 | 2.907694 | 2.903665 | 2.892905 | 2.915372 | 2.898311 | 2.780594 | 2.921762 | 2.906831 | 2.894006 | 2.886877 | 2.867329 | 3.381717 | 3.045863 | 2.893679 | 2.919473 | 3.028886 | 3.111675 | 3.824238 | 2.972737 | 3.452048 | 3.760161 | 3.457562 | 2.897215
Ti | b.d.l. | b.d.l. | b.d.l. | b.d.l. | b.d.l. | b.d.l. | b.d.l. | b.d.l. | b.d.l. | b.d.l. | b.d.l. | b.d.l. | 0.01968838 | b.d.l. | b.d.l. | b.d.l. | b.d.l. | b.d.l. | b.d.l. | b.d.l. | b.d.l. | b.d.l. | 0.01022601 | b.d.l.
Al | 1.097428 | 1.130429 | 1.116775 | 1.117974 | 1.112201 | 1.132687 | 1.085624 | 1.109381 | 1.120844 | 1.133315 | 1.145665 | 1.148942 | 1.129103 | 1.014695 | 1.126232 | 1.112606 | 0.9739769 | 0.9650447 | 1.112645 | 1.071544 | 1.103385 | 1.168807 | 1.141674 | 1.104282
Cr | b.d.l. | b.d.l. | b.d.l. | b.d.l. | b.d.l. | b.d.l. | b.d.l. | b.d.l. | b.d.l. | b.d.l. | b.d.l. | b.d.l. | b.d.l. | b.d.l. | b.d.l. | b.d.l. | b.d.l. | b.d.l. | b.d.l. | b.d.l. | 0.007798017 | b.d.l. | b.d.l. | b.d.l.
Fe | b.d.l. | b.d.l. | b.d.l. | b.d.l. | b.d.l. | b.d.l. | b.d.l. | b.d.l. | b.d.l. | b.d.l. | b.d.l. | b.d.l. | b.d.l. | b.d.l. | b.d.l. | b.d.l. | b.d.l. | b.d.l. | b.d.l. | b.d.l. | 0 | b.d.l. | b.d.l. | b.d.l.
Mn | b.d.l. | b.d.l. | b.d.l. | b.d.l. | b.d.l. | b.d.l. | b.d.l. | b.d.l. | b.d.l. | b.d.l. | b.d.l. | b.d.l. | b.d.l. | b.d.l. | b.d.l. | b.d.l. | b.d.l. | b.d.l. | b.d.l. | b.d.l. | 0.0001758737 | b.d.l. | b.d.l. | b.d.l.
Mg | b.d.l. | b.d.l. | b.d.l. | b.d.l. | b.d.l. | b.d.l. | b.d.l. | b.d.l. | b.d.l. | b.d.l. | b.d.l. | b.d.l. | b.d.l. | b.d.l. | b.d.l. | b.d.l. | b.d.l. | b.d.l. | b.d.l. | b.d.l. | 0 | b.d.l. | b.d.l. | b.d.l.
Ca | 0.1833904 | 0.1819194 | 0.1740365 | 0.1858749 | 0.1679993 | 0.1833578 | 0.3633559 | 0.1659968 | 0.1615516 | 0.1866546 | 0.2077535 | 0.2040987 | 0.04805441 | 0.05516069 | 0.1695118 | 0.1737813 | 0.1071126 | 0.01708968 | 0.001774961 | 0.1176396 | 0.02363751 | b.d.l. | 0.0279917 | 0.2003024
Na | 0.7998628 | 0.7753956 | 0.8006181 | 0.7967669 | 0.7956556 | 0.7779813 | 0.7630755 | 0.7972223 | 0.8052338 | 0.7827783 | 0.7566861 | 0.7752791 | 0.4200321 | 0.883217 | 0.8068115 | 0.7889156 | 0.888289 | 0.9038812 | 0.06014229 | 0.8367131 | 0.4129558 | 0.06169056 | 0.3595643 | 0.7939269
K | b.d.l. | b.d.l. | b.d.l. | b.d.l. | b.d.l. | b.d.l. | b.d.l. | b.d.l. | b.d.l. | b.d.l. | b.d.l. | b.d.l. | b.d.l. | b.d.l. | b.d.l. | b.d.l. | b.d.l. | b.d.l. | b.d.l. | b.d.l. | b.d.l. | b.d.l. | b.d.l. | b.d.l.
An (%) | 18.64587 | 18.99619 | 17.852 | 18.91473 | 17.43355 | 19.07316 | 32.23105 | 17.22119 | 16.71018 | 19.25172 | 21.54137 | 20.83963 | 10.26314 | 5.876539 | 17.36226 | 0 | 10.76075 | 1.855615 | 2.849895 | 12.32369 | 5.41408 | 5.540832 | 7.211184 | 20.14079
Ab (%) | 81.32454 | 80.96752 | 82.12436 | 81.07944 | 82.56645 | 80.92684 | 67.68769 | 82.70708 | 83.28982 | 80.73641 | 78.45863 | 79.16037 | 89.70763 | 94.09343 | 82.63774 | 96.99 | 89.23925 | 98.14438 | 96.56504 | 87.65241 | 94.58592 | 93.24964 | 92.63046 | 79.83086
Or (%) | 0.02958631 | 0.03628667 | 0.02363782 | 0.005824075 | 0 | 0 | 0.08126209 | 0.0717383 | 0 | 0.01187102 | 0 | 0 | 0.02923511 | 0.03003078 | 0 | 3.01 | 0 | 0 | 0.5850619 | 0.02389864 | 0 | 1.209532 | 0.1583544 | 0.028347
Fracture - Plagioclase | 1 |  | 2 |  | 3 |  | 4 |  | 5 |  | 6 |  | 7 |  | 8
| Core | Rim | Core | Rim | Core | Rim | Core | Rim | Core | Rim | Core | Rim | Core | Rim | Core | Rim
SiO2 | 66.132 | 64.005 | 63.846 | 65.576 | 65.707 | 64.107 | 63.721 | 64.515 | 64.842 | 64.569 | 64.972 | 66.167 | 65.733 | 64.973 | 64.199 | 68.518
TiO2 | b.d.l. | b.d.l. | 0.059 | b.d.l. | 0.088 | b.d.l. | b.d.l. | b.d.l. | 0.034 | 0.04 | 0.024 | 0.029 | 0.053 | 0 | 0.229 | 0.162
Al2O3 | 19.635 | 20.031 | 20.172 | 19.346 | 20.889 | 20.147 | 20.218 | 20.48 | 20.633 | 20.261 | 19.963 | 19.731 | 19.671 | 19.944 | 20.471 | 18.807
Cr2O3 | b.d.l. | 0.04 | 0.04 | b.d.l. | 0.05 | b.d.l. | 0.01 | 0.05 | 0.12 | b.d.l. | 0.02 | 0.04 | b.d.l. | b.d.l. | 0.01 | b.d.l.
FeO | 0.011 | 0.034 | 0.036 | b.d.l. | 0.048 | 0.044 | b.d.l. | 0.074 | b.d.l. | 0.08 | b.d.l. | 0.013 | 0.041 | 0.028 | 0.055 | b.d.l.
MnO | b.d.l. | b.d.l. | 0.096 | b.d.l. | b.d.l. | 0.039 | b.d.l. | b.d.l. | 0.011 | b.d.l. | 0.027 | b.d.l. | b.d.l. | b.d.l. | b.d.l. | 0.01
MgO | 0.015 | 0.022 | 0 | 0.022 | 0.021 | 0.024 | b.d.l. | b.d.l. | b.d.l. | b.d.l. | 0.015 | b.d.l. | 0.008 | b.d.l. | 0.013 | b.d.l.
CaO | 1.011 | 1.507 | 1.418 | 1.147 | 1.952 | 1.361 | 1.7 | 1.843 | 1.555 | 1.45 | 1.237 | 1.417 | 0.576 | 1.143 | 1.832 | 1.468
Na2O | 10.298 | 11.027 | 10.668 | 10.295 | 11.285 | 11.044 | 9.923 | 10.065 | 10.617 | 10.653 | 11.076 | 10.131 | 11.113 | 10.246 | 10.525 | 8.831
K2O | 0.136 | 0.08 | 0.36 | 1.366 | 0.123 | 0.099 | 1.004 | 0.564 | 0.057 | 0.058 | 0.087 | 0.134 | 0.101 | 0.908 | 0.09 | 0.76
Total | 97.238 | 96.746 | 96.695 | 97.752 | 100.163 | 96.865 | 96.581 | 97.594 | 97.873 | 97.111 | 97.421 | 97.662 | 97.296 | 97.242 | 97.424 | 98.556
Si | 2.991643 | 2.888252 | 2.889748 | 2.944812 | 2.866005 | 2.888885 | 2.898896 | 2.907001 | 2.904617 | 2.913047 | 2.913802 | 2.985406 | 2.985406 | 2.933308 | 2.89041 | 3.100975
Ti | b.d.l. | b.d.l. | b.d.l. | b.d.l. | b.d.l. | b.d.l. | b.d.l. | b.d.l. | b.d.l. | b.d.l. | b.d.l. | b.d.l. | b.d.l. | b.d.l. | 0.007753314 | 0.005513525
Al | 1.046851 | 1.065319 | 1.076046 | 1.023905 | 1.073838 | 1.070018 | 1.084037 | 1.087602 | 1.089308 | 1.077308 | 1.055153 | 1.04922 | 1.04922 | 1.061189 | 1.08624 | 1.003157
Cr | b.d.l. | b.d.l. | b.d.l. | b.d.l. | b.d.l. | b.d.l. | b.d.l. | b.d.l. | b.d.l. | b.d.l. | b.d.l. | b.d.l. | b.d.l. | b.d.l. | b.d.l. | b.d.l.
Fe | b.d.l. | b.d.l. | b.d.l. | b.d.l. | b.d.l. | b.d.l. | b.d.l. | b.d.l. | b.d.l. | b.d.l. | b.d.l. | b.d.l. | b.d.l. | b.d.l. | b.d.l. | b.d.l.
Mn | b.d.l. | b.d.l. | b.d.l. | b.d.l. | b.d.l. | b.d.l. | b.d.l. | b.d.l. | b.d.l. | b.d.l. | b.d.l. | b.d.l. | b.d.l. | b.d.l. | b.d.l. | b.d.l.
Mg | b.d.l. | b.d.l. | b.d.l. | b.d.l. | b.d.l. | b.d.l. | b.d.l. | b.d.l. | b.d.l. | b.d.l. | b.d.l. | b.d.l. | b.d.l. | b.d.l. | b.d.l. | b.d.l.
Ca | 0.04900122 | 0.07286048 | 0.06876384 | 0.05518661 | 0.09122266 | 0.06571139 | 0.08286224 | 0.0889749 | 0.07463122 | 0.07008888 | 0.05943759 | 0.06849981 | 0.06849981 | 0.05528771 | 0.08837192 | 0.07118316
Na | 0.9032289 | 0.9647735 | 0.936173 | 0.896367 | 0.9543632 | 0.9649351 | 0.8752658 | 0.8793164 | 0.9221067 | 0.9318419 | 0.9630828 | 0.8862598 | 0.8862598 | 0.8968626 | 0.9187559 | 0.7749083
K | 0.00784866 | 0.004605425 | 0.02078678 | 0.07825677 | 0.006844298 | 0.005691393 | 0.05826965 | 0.03242068 | 0.003257361 | 0.003338182 | 0.004977504 | 0.007713034 | 0.007713034 | 0.05229607 | 0.005169306 | 0.04387991
An (%) | 5.1 | 6.99 | 6.7 | 5.35 | 8.66 | 6.34 | 8.15 | 8.89 | 7.46 | 6.97 | 5.78 | 7.11 | 2.76 | 5.5 | 8.72 | 7.99
Ab (%) | 94.07 | 92.56 | 91.26 | 87.04 | 90.68 | 93.11 | 86.11 | 87.86 | 92.21 | 92.69 | 93.73 | 92.08 | 96.65 | 89.28 | 90.75 | 87.07
Or (%) | 0.81 | 0.44 | 2.02 | 7.59 | 0.65 | 0.54 | 5.73 | 3.23 | 0.32 | 0.33 | 0.48 | 0.8 | 0.57 | 5.2 | 0.51 | 4.93
Fracture - K-Feldspar | 1 |  | 2 |  | 3 |  | 4 |  | 5 |  | 6 |  | 7 |  | 8 |  | 9 |  | 10
| Core | Rim | Core | Rim | Core | Rim | Core | Rim | Core | Rim | Core | Rim | Core | Rim | Core | Rim | Core | Rim | Core | Rim
SiO2 | 61.213 | 66.916 | 59.734 | 62.477 | 62.937 | 61.946 | 62.284 | 63.327 | 63.454 | 62.639 | 63.137 | 61.847 | 62.864 | 62.538 | 62.572 | 62.068 | 62.538 | 62.721 | 63.644 | 63.302
TiO2 | b.d.l. | 0.088 | 0.044 | 0.158 | b.d.l. | 0.232 | 0.296 | b.d.l. | b.d.l. | b.d.l. | b.d.l. | 0.212 | 0.07 | b.d.l. | 0.016 | 0.089 | 0.059 | 0.049 | 0.035 | b.d.l.
Al2O3 | 17.865 | 16.344 | 18.005 | 18.064 | 17.969 | 17.942 | 18.06 | 18.423 | 18.588 | 17.987 | 18.304 | 18.14 | 17.926 | 17.962 | 17.883 | 17.758 | 18.262 | 17.773 | 18.353 | 18.283
Cr2O3 | b.d.l. | 0.03 | 0.04 | 0.01 | b.d.l. | b.d.l. | b.d.l. | b.d.l. | b.d.l. | 0.01 | b.d.l. | b.d.l. | 0.08 | b.d.l. | b.d.l. | b.d.l. | 0.07 | 0.04 | b.d.l. | b.d.l.
FeO | 0.014 | b.d.l. | b.d.l. | 0.06 | 0.03 | 0.041 | 0.024 | 0.101 | 0.056 | 0.072 | b.d.l. | 0.025 | 0.009 | b.d.l. | 0.022 | 0.063 | b.d.l. | 0.008 | 0.027 | 0.038
MnO | b.d.l. | b.d.l. | b.d.l. | 0.147 | b.d.l. | 0.058 | 0.055 | b.d.l. | 0.01 | 0.045 | b.d.l. | b.d.l. | b.d.l. | b.d.l. | b.d.l. | 0.016 | 0.064 | b.d.l. | 0.127 | b.d.l.
MgO | b.d.l. | 0.007 | b.d.l. | 0.015 | b.d.l. | 0.014 | b.d.l. | 0.016 | 0.022 | b.d.l. | b.d.l. | b.d.l. | b.d.l. | b.d.l. | b.d.l. | b.d.l. | 0.005 | b.d.l. | b.d.l. | b.d.l.
CaO | 0.086 | 0.25 | 0.031 | 0.26 | 0.046 | 0.022 | 0.013 | 0.073 | 0.312 | 0.186 | 0.124 | 0.094 | b.d.l. | b.d.l. | 0.113 | b.d.l. | 0.056 | b.d.l. | 0.041 | 0.139
Na2O | 0.996 | 2.869 | 0.448 | 2.097 | 0.799 | 0.606 | 0.553 | 1.561 | 3.542 | 1.485 | 2.678 | 2.13 | 0.343 | 0.544 | 1.456 | 0.327 | 1.027 | 0.359 | 1.651 | 1.285
K2O | 15.034 | 10.224 | 15.726 | 12.973 | 15.498 | 15.712 | 15.952 | 14.117 | 10.983 | 14.11 | 14.81 | 13.616 | 16.346 | 15.731 | 14.4 | 15.903 | 13.642 | 16.133 | 14.699 | 14.504
Total | 95.208 | 96.728 | 94.032 | 96.261 | 97.279 | 96.573 | 97.237 | 97.618 | 96.967 | 96.534 | 99.053 | 96.064 | 97.64 | 96.775 | 96.462 | 96.224 | 95.723 | 97.084 | 98.58 | 97.551
Si | 2.957652 | 3.181858 | 2.928459 | 2.975524 | 2.982527 | 2.960709 | 2.957601 | 2.979747 | 2.974524 | 2.98215 | 2.898101 | 2.944887 | 2.975525 | 2.982809 | 2.979807 | 2.982543 | 3.015997 | 2.986113 | 2.962055 | 2.985236
Ti | b.d.l. | b.d.l. | b.d.l. | 0.005658758 | b.d.l. | 0.008338563 | 0.01057001 | b.d.l. | b.d.l. | b.d.l. | b.d.l. | 0.007591133 | b.d.l. | b.d.l. | b.d.l. | b.d.l. | b.d.l. | b.d.l. | b.d.l. | b.d.l.
Al | 1.017331 | 0.9159355 | 1.040319 | 1.013942 | 1.003594 | 1.010669 | 1.010733 | 1.02166 | 1.026944 | 1.009251 | 0.990219 | 1.017989 | 1.000002 | 1.009699 | 1.003701 | 1.005701 | 1.037985 | 0.997263 | 1.006696 | 1.016165
Cr | b.d.l. | b.d.l. | b.d.l. | b.d.l. | b.d.l. | b.d.l. | b.d.l. | b.d.l. | b.d.l. | b.d.l. | b.d.l. | b.d.l. | b.d.l. | b.d.l. | b.d.l. | b.d.l. | b.d.l. | b.d.l. | b.d.l. | b.d.l.
Fe | b.d.l. | b.d.l. | b.d.l. | b.d.l. | b.d.l. | b.d.l. | b.d.l. | b.d.l. | b.d.l. | b.d.l. | b.d.l. | b.d.l. | b.d.l. | b.d.l. | b.d.l. | b.d.l. | b.d.l. | b.d.l. | b.d.l. | b.d.l.
Mn | b.d.l. | b.d.l. | b.d.l. | 0.01 | b.d.l. | b.d.l. | b.d.l. | b.d.l. | b.d.l. | b.d.l. | b.d.l. | b.d.l. | b.d.l. | b.d.l. | b.d.l. | b.d.l. | b.d.l. | b.d.l. | 0.01 | b.d.l.
Mg | b.d.l. | b.d.l. | b.d.l. | b.d.l. | b.d.l. | b.d.l. | b.d.l. | b.d.l. | b.d.l. | b.d.l. | b.d.l. | b.d.l. | b.d.l. | b.d.l. | b.d.l. | b.d.l. | b.d.l. | b.d.l. | b.d.l. | b.d.l.
Ca | b.d.l. | 0.01273645 | b.d.l. | 0.01326705 | b.d.l. | b.d.l. | b.d.l. | b.d.l. | 0.01567006 | 0.009487576 | 0.006098301 | b.d.l. | b.d.l. | b.d.l. | 0.005765596 | b.d.l. | b.d.l. | b.d.l. | b.d.l. | 0.007023177
Na | 0.09330599 | 0.2645016 | 0.04258361 | 0.1936371 | 0.07341284 | 0.05615675 | 0.05091375 | 0.1424099 | 0.3219244 | 0.1370749 | 0.2383345 | 0.1966421 | 0.03147767 | 0.05030685 | 0.1344362 | 0.03046586 | 0.09602941 | 0.03313863 | 0.1489805 | 0.1174928
K | 0.9266942 | 0.6201978 | 0.9835453 | 0.7882105 | 0.9369417 | 0.9580154 | 0.9663552 | 0.8474058 | 0.6568074 | 0.8569791 | 0.8672476 | 0.8271001 | 0.9870329 | 0.9571858 | 0.8748411 | 0.974892 | 0.8393122 | 0.9798665 | 0.872734 | 0.8725845
An (%) | 0.43 | 1.41 | 0.15 | 1.33 | 0.23 | 0.11 | 0.06 | 0.37 | 1.57 | 0.94 | 0.54 | 0.46 | 0 | 0 | 0.56 | 0 | 0.3 | 0 | 0.199 | 0.7
Ab (%) | 9.1 | 29.47 | 4.14 | 19.45 | 7.24 | 5.53 | 5 | 14.33 | 32.37 | 13.65 | 21.43 | 19.11 | 3.09 | 4.99 | 13.24 | 3.03 | 10.23 | 3.27 | 14.55 | 11.78
Or (%) | 90.45 | 69.1 | 95.69 | 79.2 | 92.52 | 94.35 | 94.93 | 85.29 | 66.05 | 85.39 | 78.01 | 80.41 | 96.9 | 95 | 86.18 | 96.96 | 89.45 | 96.72 | 85.24 | 87.51