## Feuil1
sample name | alteration intens. | protolith | mineral 1 | mineral 2 | mineral 3 | mixed samples | SiO2 (wt%) | Al2O3 (wt%) | Fe2O3T (wt%) | MnO (wt%) | MgO (wt%) | CaO (wt%) | Na2O (wt%) | K2O (wt%) | TiO2 (wt%) | P2O5 (wt%) | NiO (wt%) | CoO (wt%) | Cr2O3 (wt%) | SO3 (wt%) | LOI (wt%) | Total oxides | Sc ppm
REAL SAMPLES
BS-2014-06B | moderate | pyroxenite | Al-goethite | gibbsite | kaolinite |  | 30.78 | 6.86 | 37.67 | 0.53 | 6.47 | 1.13 | 0.07 | bld | 0.27 | bld | 0.17 | 0.02 | 0.62 | 0.01 | 14.92 | 99.56 | 144.6
BS-2014-06C | moderate | pyroxenite | Al-goethite | gibbsite | kaolinite |  | 32.21 | 6 | 35.13 | 0.55 | 10.25 | 2.79 | 0.14 | bld | 0.35 | bld | 0.15 | 0.02 | 0.81 | 0.01 | 11.07 | 99.5 | 192.9
BS-2014-06D | high | pyroxenite | Al-goethite | gibbsite | kaolinite |  | 16.08 | 7.45 | 55.89 | 0.75 | 3.58 | 0.27 | 0.04 | bld | 0.34 | bld | 0.23 | 0.04 | 0.83 | 0.01 | 13.54 | 99.09 | 161.7
BS-2014-07 | high | pyroxenite | Al-goethite | gibbsite | kaolinite |  | 30.01 | 23.61 | 24.54 | 0.27 | 1.94 | 0.25 | 0.1 | 0.07 | 2.01 | bld | 0.3 | 0.03 | 0.24 | 0.05 | 16.75 | 100.22 | 251.7
NAEU-03 | very high | harzburgite | goethite | hematite |  |  | 2.54 | 4.1 | 67.56 | 2.91 | 0.51 | 0.09 | bld | 0.03 | 0.04 | bld | 2.23 | 0.45 | 3.93 | 0.7 | 16.37 | 101.48 | 75.1
NAJO-01 | unweathered | amphibolite | hornblende | enstatite |  |  | 42.98 | 11.11 | 12.34 | 0.1 | 16.39 | 10.08 | 2.19 | 0.15 | 1.35 | bld | 0.17 | 0 | 0.01 | 0.01 | 2.14 | 99.06 | 128.8
NAJO-02 | weak | amphibolite | hornblende | enstatite |  |  | 30.81 | 14.71 | 27.86 | 0.19 | 8.28 | 4.91 | 0.86 | 0.09 | 2.36 | bld | 0.21 | 0.03 | 0.03 | 0.05 | 8.86 | 99.28 | 211.9
NAME-08 | high | harzburgite | goethite | hematite | lizardite |  | 10.29 | 5.98 | 53.79 | 4.86 | 1.68 | 0.09 | 0.43 | bld | 0.09 | bld | 2.33 | 1.29 | 2.88 | 0.5 | 15.8 | 100.04 | 59.4
NAXD-01 | moderate | harzburgite | goethite | lizardite |  |  | 20.92 | 3.14 | 44.71 | 0.29 | 11.52 | 0.39 | 0.02 | bld | 0.03 | bld | 2.16 | 0.1 | 2.34 | 0.01 | 13.97 | 99.66 | 43.8
NAXD-17 | unweathered | amphibolite | hornblende | enstatite |  |  | 45.88 | 4.43 | 7.37 | 0.13 | 22.23 | 10.53 | 0.32 | 0.03 | 0.24 | bld | 0.75 | bld | 0.42 | 0.02 | 6.31 | 98.71 | 74.6
NGAD-14 | very high | dunite | goethite | hematite |  |  | 2.44 | 4.08 | 67.39 | 2.12 | 0.53 | 0.03 | bld | bld | bld | bld | 2.45 | 0.35 | 4.28 | 0.7 | 16.44 | 100.84 | 52
NGOU-02 | unweathered | amphibolite | hornblende | enstatite |  |  | 44.17 | 9.94 | 10.04 | 0.1 | 19.23 | 9.53 | 1.74 | 0.14 | 1.02 | bld | 0.26 | bld | 0.11 | 0.01 | 3.79 | 100.14 | 103.1
NGPB-01 | unweathered | amphibolite | hornblende | enstatite |  |  | 48.06 | 7.42 | 12.34 | 0.15 | 19.48 | 8.65 | 1.49 | 0.11 | 0.76 | bld | 0.15 | bld | 0.24 | 0.01 | 1.33 | 100.24 | 101.3
NGPB-02 | high | amphibolite | Al-goethite | gibbsite | kaolinite |  | 20.13 | 19.48 | 35.68 | 0.19 | 1.88 | 0.51 | 0.1 | bld | 1.59 | bld | 0.38 | 0.01 | 1.72 | 0.07 | 18.31 | 100.09 | 168.5
NGPB-03 | high | amphibolite | Al-goethite | gibbsite | kaolinite |  | 17.39 | 23.9 | 31.98 | 1.04 | 0.22 | 0.05 | bld | bld | 2.31 | bld | 0.55 | 0.15 | 0.83 | 0.35 | 21 | 99.8 | 314.8
NGPB-04 | high | harzburgite | goethite | hematite |  |  | 7.47 | 3.66 | 65.57 | 0.82 | 2.14 | 0.14 | bld | bld | 0.07 | bld | 1.86 | 0.09 | 3.35 | 0.22 | 15.08 | 100.52 | 79.5
NGPB-09 | high | amphibolite | Al-goethite | gibbsite | kaolinite |  | 5.72 | 29.04 | 38.6 | 0.09 | 0.24 | bld | 0.06 | bld | 2.76 | 0.18 | 0.18 | 0.01 | 1.91 | 0.42 | 21.58 | 100.83 | 185.9
NGPB-10 | moderate | amphibolite | Al-goethite | gibbsite | kaolinite |  | 35.92 | 8.18 | 32.65 | 0.51 | 4.97 | 1.96 | 0.36 | 0.04 | 0.86 | bld | 1.24 | 0.07 | 1.34 | 0.12 | 11.25 | 99.51 | 117.5
NGPB-12 | very high | amphibolite | Al-goethite | hematite |  |  | 0.9 | 8.83 | 70.55 | 0.61 | 0.11 | 0.07 | bld | bld | 0.42 | bld | 0.31 | 0.03 | 3.02 | 0.65 | 15.19 | 100.72 | 95.1
NGRI-01 | unweathered | amphibolite | hornblende | enstatite |  |  | 46.04 | 9.86 | 11.71 | 0.12 | 15.84 | 10.27 | 1.84 | 0.15 | 0.98 | bld | 0.16 | bld | 0.09 | 0.01 | 2.46 | 99.58 | 116.9
NGRI-05 | weak | amphibolite | hornblende | enstatite |  |  | 43.46 | 11.63 | 13.88 | 0.15 | 13.61 | 8.13 | 1.39 | 0.13 | 1.15 | bld | 0.46 | bld | 0.13 | 0.01 | 5.81 | 99.98 | 148.7
NGTR-04 | high | amphibolite | Al-goethite | gibbsite | kaolinite |  | 27.76 | 20.25 | 23.16 | 0.08 | 5.08 | 0.13 | 0.06 | 0.38 | 1.32 | bld | 2.72 | bld | 1 | 0.07 | 16.72 | 98.79 | 74.6
NGTR-05 | high | amphibolite | Al-goethite | gibbsite | kaolinite |  | 24.89 | 19.63 | 32.7 | 0.28 | 1.2 | 0.1 | 0.02 | bld | 2.2 | bld | 0.91 | 0.02 | 0.85 | 0.12 | 16.46 | 99.43 | 261
NGTR-06 | high | amphibolite | Al-goethite | gibbsite | kaolinite |  | 26.28 | 20.88 | 29.8 | 0.27 | 1.02 | 0.11 | 0.02 | bld | 2.21 | bld | 0.87 | 0.02 | 0.73 | 0.1 | 16.37 | 98.72 | 184
NGTR-07 | high | dunite | goethite | hematite | lizardite |  | 12.45 | 5.56 | 60.09 | 0.91 | 1.13 | 0.07 | bld | bld | 0.2 | bld | 1.59 | 0.13 | 2.6 | 0.52 | 14.53 | 99.83 | 65
OPB7-03 | very high | harzburgite | goethite | hematite |  |  | 0.87 | 6.64 | 72.95 | 0.33 | 0.47 | bld | bld | bld | 0.08 | bld | 0.41 | 0.02 | 3.8 | 0.7 | 14.3 | 100.58 | 80
OPB7-06 | very high | harzburgite | goethite | hematite |  |  | 2.2 | 8.18 | 61.87 | 3.65 | 1.04 | bld | bld | bld | 0.02 | bld | 1.01 | 0.7 | 4.26 | 0.77 | 16.9 | 100.62 | 93
OPB7-07 | very high | harzburgite | goethite | hematite |  |  | 2.49 | 6.76 | 66.38 | 1.35 | 0.82 | bld | bld | bld | 0.01 | bld | 1.03 | 0.22 | 3.76 | 0.82 | 17 | 100.65 | 86
OPB7-08 | very high | harzburgite | goethite | hematite |  |  | 2.35 | 6.95 | 67.64 | 1.06 | 0.77 | bld | bld | bld | 0.03 | bld | 1.12 | 0.13 | 2.73 | 0.85 | 17.1 | 100.74 | 94
OPB7-09 | very high | harzburgite | goethite | hematite |  |  | 3.15 | 6.5 | 66.52 | 1.08 | 0.95 | bld | bld | bld | 0.01 | bld | 1.09 | 0.16 | 2.89 | 0.77 | 17.5 | 100.63 | 72
OPB7-10 | very high | harzburgite | goethite | hematite |  |  | 4.35 | 5.34 | 68.09 | 0.89 | 1.19 | bld | 0.01 | bld | 0.01 | bld | 1.1 | 0.12 | 2.28 | 0.65 | 16.5 | 100.54 | 75
OPB7-10.7 | very high | harzburgite | goethite | hematite |  |  | 4.21 | 6.6 | 62.84 | 1.86 | 2.12 | 0.03 | bld | bld | bld | bld | 1.24 | 0.29 | 5.13 | 0.4 | 14.99 | 99.74 | 67.9
OPB7-2.3 | very high | harzburgite | goethite | hematite |  |  | 1.14 | 5.76 | 72.69 | 0.31 | 0.37 | 0.08 | bld | bld | 0.05 | bld | 0.57 | 0.02 | 3.53 | 0.72 | 15.23 | 100.49 | 93.6
OPB7-5.8 | very high | harzburgite | goethite | hematite |  |  | 3.78 | 9.52 | 61.27 | 1.21 | 2.11 | 0.03 | bld | bld | 0.03 | bld | 0.95 | 0.2 | 4.62 | 0.65 | 15.38 | 99.76 | 94.2
PZ2B-09 | very high | harzburgite | goethite | hematite |  |  | 4.13 | 4.36 | 66.57 | 1.33 | 1.15 | 0.03 | bld | bld | 0.03 | bld | 1.92 | 0.15 | 3.72 | 0.4 | 15.88 | 99.7 | 57.8
TIAS-01 | unweathered | gabbro | hornblende | plagioclase |  |  | 44.97 | 14.92 | 7.92 | 0.11 | 10.91 | 13.04 | 1.04 | 0.06 | 0.82 | bld | 0.03 | bld | bld | 0.01 | 6.26 | 100.12 | 82.1
TIAS-01-PX | unweathered | amphibole | hornblende |  |  |  | 45.22 | 8.31 | 13.68 | 0.16 | 14.21 | 9.23 | 1.25 | 0.11 | 1.47 | bld | 0.07 | 0.1 | 0.03 | 0.01 | 5.54 | 99.42 | 167.4
TIAS-05 | unweathered | gabbro | hornblende | plagioclase |  |  | 41.99 | 15.96 | 11.5 | 0.14 | 9.23 | 6.14 | 0.55 | 0.08 | 0.28 | bld | 0.06 | 0.01 | 0.05 | 0.01 | 12.87 | 98.9 | 47.1
TIEA-08 | high | lherzolite | nontronite |  |  |  | 38.23 | 8.42 | 23.36 | 0.04 | 3.52 | 0.1 | bld | bld | 0.11 | bld | 1.41 | 0.02 | 3.75 | 0.02 | 20.8 | 99.82 | 80
TIEA-12 | very high | lherzolite | Al-goethite | hematite |  |  | 2.15 | 10.28 | 66.23 | 1.31 | 1.13 | 0.08 | bld | bld | 0.08 | bld | 1.32 | 0.3 | 3.4 | 0.35 | 13.71 | 100.39 | 96.5
TIFT-03 | very high | lherzolite | goethite | hematite |  |  | 2.34 | 4.83 | 71.86 | 0.05 | 0.6 | 0.03 | bld | bld | 0.03 | bld | 1.54 | 0.01 | 4.51 | 0.12 | 13.8 | 99.76 | 71.7
TP65-2.2 | very high | harzburgite | goethite | hematite |  |  | 2.76 | 3.03 | 68.08 | 2.35 | 0.7 | 0.03 | bld | 0.05 | 0.02 | bld | 1.94 | 0.35 | 4.36 | 0.55 | 15.98 | 100.24 | 48
TP65-6.0 | very high | harzburgite | goethite | hematite |  |  | 2.93 | 4.96 | 65.48 | 1.43 | 0.67 | 0.05 | bld | bld | bld | bld | 2.52 | 0.45 | 3.48 | 0.5 | 17.32 | 99.81 | 65.1
TP65-6.4 | very high | harzburgite | goethite | hematite |  |  | 3.83 | 5.03 | 63.81 | 1.27 | 1.09 | 0.04 | bld | bld | bld | bld | 1.78 | 0.42 | 5.2 | 0.35 | 16.86 | 99.71 | 64.3
MIXED SAMPLES
BS-2014-06C (0.8) | [5 empty] | BS-2014-06C*0.8 + BS-2014-07*0.2 | 31.77 | 9.52 | 33.01 | 0.49 | 8.58 | 2.28 | 0.13 | bld | 0.68 | bld | 0.18 | 0.02 | 0.69 | 0.01 | 12.2 | 99.64 | 204.6
BS-2014-06C (0.2) | [5 empty] | BS-2014-06C*0.2 + BS-2014-07*0.8 | 30.45 | 4.77 | 65.22 | 2.47 | 1.12 | 0.12 | bld | bld | 0.1 | bld | 1.83 | 0.36 | 3.31 | 0.56 | 15.8 | 101 | 239.9
NGTR-05 (0.7) | [5 empty] | NGTR-05*0.7 + NGPB-03*0.3 | 22.64 | 20.91 | 32.48 | 0.5 | 0.9 | 0.08 | bld | bld | 2.23 | bld | 0.8 | 0.05 | 0.84 | 0.18 | 17.82 | 99.54 | 277.1
NGTR-05 (0.3) | [5 empty] | NGTR-05*0.3 + NGPB-03*0.7 | 19.64 | 22.61 | 32.19 | 0.81 | 0.51 | 0.06 | bld | bld | 2.27 | bld | 0.65 | 0.11 | 0.83 | 0.28 | 19.63 | 99.68 | 298.6
NAME-08 (0.8) | [5 empty] | NAME-08*0.8 + TIAS-05*0.2 | 16.63 | 7.97 | 45.33 | 3.91 | 3.19 | 1.3 | 0.45 | bld | 0.12 | bld | 4.43 | 20.78 | 2.3 | 0.4 | 12.64 | 80.03 | 56.9
TIEA-12 (0.5) | [5 empty] | TIEA-12*0.5 + NGPB-10*0.5 | 19.03 | 9.23 | 49.44 | 0.91 | 3.05 | 1.02 | bld | bld | 0.47 | bld | 1.28 | 0.18 | 2.37 | 0.23 | 12.48 | 99.95 | 107
TIEA-12 (0.7) | [5 empty] | TIEA-12*0.7 + BS-2014-06C*0.3 | 11.16 | 8.99 | 56.9 | 1.08 | 3.86 | 0.89 | bld | bld | 0.16 | bld | 0.96 | 0.21 | 2.62 | 0.24 | 12.91 | 100.12 | 125.4
TIEA-12 (0.4) bis | [5 empty] | TIEA-12*0.4 + NGPB-10*0.6 | 22.41 | 9.02 | 46.08 | 0.83 | 3.43 | 1.2 | bld | bld | 0.54 | bld | 1.27 | 0.16 | 2.16 | 0.21 | 12.23 | 99.86 | 133.7
TIEA-12 (0.4) | [5 empty] | TIEA-12*0.4 + BS-2014-06C*0.6 | 20.18 | 7.71 | 47.57 | 0.85 | 6.6 | 1.7 | bld | bld | 0.24 | bld | 0.61 | 0.13 | 1.84 | 0.14 | 12.12 | 99.85 | 154.3
NGRI-05 (0.4) | [5 empty] | NGRI-05*0.4 + BS-2014-06D*0.6 | 27.03 | 9.12 | 39.08 | 0.51 | 7.59 | 3.41 | 0.58 | bld | 0.66 | bld | 0.32 | 0.02 | 0.55 | 0.01 | 10.44 | 99.44 | 156.5
BS-2014-07(0.3) | [5 empty] | BS-2014-07*0.3 + NGPB-10*0.7 | 34.14 | 12.8 | 30.21 | 0.43 | 4.06 | 1.44 | 0.28 | 0.04 | 1.2 | bld | 0.95 | 0.05 | 1.01 | 0.09 | 12.9 | 99.72 | 157.7
NGRI-05 (0.4) bis | [5 empty] | NGRI-05*0.4 + NGPB-02*0.6 | 29.46 | 16.34 | 26.96 | 0.17 | 6.57 | 3.55 | 0.61 | bld | 1.41 | bld | 0.41 | bld | 1.08 | 0.04 | 13.31 | 100.04 | 162.5
NGRI-05 (0.4) tris | [5 empty] | NGRI-05*0.4 + NGPB-02*0.6 | 29.46 | 16.34 | 26.96 | 0.17 | 6.57 | 3.55 | 0.61 | bld | 1.41 | bld | 0.41 | bld | 1.08 | 0.04 | 13.31 | 100.04 | 162.5
NGPB-10 (0.6) | [5 empty] | NGPB-10*0.6 + BS-2014-07*0.4 | 33.55 | 14.35 | 29.4 | 0.41 | 3.75 | 1.27 | 0.25 | 0.05 | 1.32 | bld | 0.86 | 0.05 | 0.9 | 0.09 | 13.45 | 99.79 | 171.1
NGPB-03 (0.7) | [5 empty] | NGPB-03*0.7 + NGRI-05*0.3 | 25.21 | 20.21 | 26.55 | 0.77 | 4.23 | 2.47 | bld | bld | 1.96 | bld | 0.52 | 0.1 | 0.62 | 0.24 | 16.44 | 99.85 | 264.9
NGPB-03 (0.8) | [5 empty] | NGPB-03*0.8 + NGRI-05*0.2 | 22.6 | 21.44 | 28.36 | 0.86 | 2.89 | 1.66 | bld | bld | 2.07 | bld | 0.53 | 0.12 | 0.69 | 0.28 | 17.96 | 99.83 | 281.5
bld = below detection limit
Fe2O3T = Total Fe expressed as Fe2O3
Table B: Synthesis of the mineralogical and geochemical characteristics of the samples analysed in this study.