## Planilha1
Table S3: Detailed mineral assemblage, fluid inclusion, and O, D, C, S isotope data organized by hydrothermal zones of each studied deposit of the AFMP
Deposit | Type | Hydrothermal alteration zones | Assemblage | Mineral Chemistry |  |  |  | Fluid Inclusions in quartz |  |  |  | Stable Isotopes |  |  |  |  | Reference
|  |  |  | Chlorite Classification | Geothermometer | White Mica | Geobarometer (muscovite) | Type/Composition | Th | Salinity (wt% NaCl equiv.) | T vs. P (isochore) (mode) | Mineral/fluid | δ13C | δ18O | δ37D | δ34S
Paraiba | 1 | Mu (phyllonite) | Py1 + Ms1 |  |  | Wm-1 | 2.8 to 3.7 kbar | [9 empty] | Siqueira 1997; Silva and Abram 2008; Trevisan 2015; Poggi 2019
|  | Bt (phyllonite) | Qz + Bt + Phl + Cal + Py1 + Chl1 ± Au | Type 1 - Brunsvigite and ripidolite | 385 a 408ºC
|  | Veinlets | Qz + Cal + Ccp ± Au
|  | Ore qz-vein | Qz + Py2-Py3 + Au + Ccp + Mag ± Cal ± Chl2 ± Bi-Te phases |  |  |  |  | Type: 1-C, 2-AC, 3-A, 4-A | 1(30-31°C), 2(200-350°C), 3(200-340°C, 4(103-207°C) | 2(4.5-25), 3(1-4), 4(13-24)
|  | Chl-Cb (phyllonite) | Qz + Ms2 + Py4 + Au + Ccp + Chl2 ± Cal | Type 2 - Brunsvigite, ripidolite and diabanite | 321 a 348ºC | Wm-2 | 5.0 to 6.5 kbar
|  | Ore vein | Qz + Py5 + Au + Ccp + Chl2 + Sp + Ga
Paraiba | 2 | Potassic | Qz + Bt + Hem + Ab + Mag + Mc + Mol
|  | Phyllic (sericitic) (ore) Mu-Mo haloes (ore) | Qz + Ms3 + Cal + Rt + Ill + Ttn |  |  | Wm-3 Wm-4 | 1.6 to 3.5 kbar 2.6 to 4.3 kbar
|  | Ms veinlets | Qz + Ms4 + Py + Ccp + Mol
|  | Propylitic | Qz + Cal + Au + Ccp + Chl3 + Rt + Ill + Ep + Mn-Cal | Type 3 - Brunsvigite and diabanite | 272 a 368ºC
|  | Cb-Ep stockworck (ore) | Qz + Cal + Au + Rt + Ep + Mn-Cal + Mol ± Ill ± Py
|  | Late phases | Qz + Ms5 + Cal + Fl |  |  | Wm-5
|  | Fe - Cu oxidation | Cv + Gtn + Ag-Se-Te
Peteca | 1 | Bt (mylonite) | Qz + Bt+ Ms + Py + Cal | [13 empty] | Teixeira 2015; Quispe 2015; Pimenta 2019; Oliveira 2019
|  | Chl - Ms - Cb (phyllonite) | Qz + Cal + Chl + Ilm + Rt + Ms + Py | Type 1 - Ripdolite | 357 a 376ºC | Wm-1 (Phengite) | 3.3 to 6.1 kbar
|  | Fractures and veinlets infill | Qz + Cal + Py + Ccp + Sp+ Grk+ Gn+ Hesite
|  | Vein (ore) | Py1 +Au1 (Py2+Au2 + Ccp + Sp + Gn) |  |  |  |  | Type: 1-C, 2-AC, 3-A | 2(156-359°C), 3(184-367°C) | 2(6-21), 3(0.1-12)
Peteca | 2 | Albite | Ab + Qz
|  | Potassic | Mc ± Qz
|  | Propylitic | Cal + Ep + Chl + Py (+ Au) ± Qz ± Ilm ± Rt ± Ccp ± Ga ± | Type 2 - Ripidolite | 292 a 384ºC | Wm-2 (Ilite), Wm-3 (muscovite) | 0.9 to 3.9 kbar
|  | Chloritic | Chl + Ilm + Rt | Type 3 - Ripidolite and Brunsvigite
|  | Muscovite - Illite | Ms + Ill + Hd. Fe + Qz
|  | Fe - Cu oxidation | Py2 + Cov ± Qz ± Fe Hd ± Se-Te-Ag
|  | Cb - Ep Stockwork | Ep + Cal + Rt + Mn-Cal + Lx + Syn + Sd ± Ap ± Ttn
Serrinha de Guarantã | 1 | Propylitic | Chl1 + Ep + Cb + Qz + Py ± Ser ± Phl ± Ccp | Type 1 - Brunsvigite | 320 a 330ºC | [11 empty] | Rodrigues et al. 2018; Rios 2019
|  | Potassic-carbonatic | Phl + Cal + Kfs + Qz ± Bn ± Cct ± Ccp ± Fl ± Ser | [8 empty] | Cal | -2.5 - -2.7‰ | 6.5-7.5‰
|  | Vein and veinlets | Qz + Chl2 + Bn + Cct + Brt + Cal + Dol ± Au ± Ga ± Ag | Type 2 - Brunsvigite, Clinochlore, Penninite and Diabandite | 177 a 224ºC
|  | Supergene mineralization | Cct + Cpr + Chy + Mlc + Ams ± Dol
Buriti/ Porteira | 1 | Potassic | Qz + Mc + Bt + Ep + Rt + Sch + Py + Ccp | [13 empty] | Oliveira 2017; Alves et al. 2019
|  | Propylitic | Qz + Mc + Ep + Cb + Chl1 + Ser + Rt + Py + Ccp | Type 1 - Clinochlore | 375 a 516ºC
|  | Sericitic | Qz + Ser + Chl2 + Rt + Py + Ccp | Type 2 - Clinochlore | 126 a 530 ºC
|  | Vein (ore) | Qz + Py + Ccp + Au ± Cv ± Tel
|  | Carbonatic | Qz + Ep + Cb ± Py ± Ccp
Luiz Bastos | 1 | Chloritic (phyllonite) | Qz + Bt + Cal + Py + Cpy + Chl ± Au ± Ag | Type 1 - Ripidolite | 339 a 413 ºC | Phengite | [10 empty] | New data
Luiz Bastos | 3 | Chloritic | Qz + Chl + Cb + Ccp ± Sp ± Gn ± Py | Type 2 - Brunsvigite and Diabandite | 123 a 263 ºC | Phengite | 0.6 to 3.0 kbar
Serrinha de Matupá | 2 | Incipient | Qz + Or + Ttn + Mag + Ilm + Mc + Ab + Chl + Ph + Ep + Py1 + Py2 + Rt + Cal +Ms | Type A - Brunsvigite and Diabandite | 192 a 356ºC | Type 1 - Phengite | 1.2 to 4.6 kbar | Type: 1-C, 2-AC | 1( 0 - 28°C), 2(220 - 360°C) | 2(4-7) |  | Qz |  | 8.2 ‰ | 1.7 - 4.7 ‰ and 15 – 20 ‰ |  | Moura 1998; Moura et al. 2006
|  | Potassic/K-silicate | Qz + Mc + Ph + Py1 + Py2 + Rt + Au1 |  |  |  |  | type 1-C/Type: 2-AC | 2(330 - 365°C) | 2(4-7) | 330-365°C, 1.6-2.1 kbar | Qz, Chl, fluid |  | Qz 7-10.7 ‰ f 1.1-4.8 ‰ |  | 2-3.3 ‰
|  | Sodic | Ab + Aeg +Rt
|  | Mn-Chloritic (ore) | Mn-Chl + Qz + Mn-Ep + Py1 + Sp + Sps + Mag +Ser + Rt + Au1 | Type C - Brunsvigite and Diabandite | 360 a 380ºC | Type 2 - Phengite | 3.3 to 4.5 kbar | A+halite | 375° - 480°C | 45–57 | 375 - 480°C, > 1.3 kbar | Py, Qz, Chl, fluid |  | Qz 10.7-11.8 / Chl 3.7 / f 1.1-8.2 | Chl -69 ‰ f -37 ‰ | Py 2.1 ‰
|  | Phyllic | Ms+Qz + Mag + Chl + Ph + Py2 + Rt + Au2 | Type B - Penninite and Clinochlore | 213 a 282ºC | Type 3 - Phengite | 3.3 to 4.5 kbar | Type: 3-A, Type-5b | 3- 293-330°, 5b-293-365° | 3- 21-24 | 3- 220-339°C, 1.3-3.3 kbar; 5b- 293-365°, 1.5-2.4kbar | Py, Qz, Chl, Ms, fluid |  | Qz 10.1-10.6 / Chl 4 ‰ / Ms 6.4 % / f 1.7-4.7 ‰ | Chl -54 ‰ / Ms -57 ‰ / f -20 and -20 ‰ | Py 1.3 - 3.5 ‰
|  | Carbonatic alteration | Qz + Chl + Ph + Rt + Cal + Anh |  |  |  |  | Type 4 | 4- 172-187°C | 4-0-35 | 289-354°C, 0.5-0.8 kbar
|  | Mc Alteration | Qz + Mc + Chl + Aeg + Py3 + Cal + Anh |  |  |  |  | Type 5 -A | 5- 180-200 | 5- 21-24 | 300-350°C, 0.5-1.1 kbar
Juruena | 2 | Potassic (ore 1) | Ksf + Py + Ser + Hem + Fl + Qz + Chl + Ccp + Bn + Gn + Syt + Au + Au-Ag Telluride ± Rt |  |  |  |  | Type: 1-AC, 2-A | 1(341 - 456°C), 2(280 - 385°C) | 1- 1-11, 2- 2-16 |  | Qz, fluid, Py and Ccp |  | Qz 9-11.3 ‰ / f 4.1-6.9 ‰ |  | Py -3.1 - -7.8 ‰ / Ccp -3.1 - -7.1 ‰ | Acevedo 2014
|  | Sericitic | Kfs + Py + Ser + Qz + Chl + Mol ± Ms ± Ccp |  |  |  |  | Type: 3-A+halite, Type-4 A | 3(239-349°C, 4(155-285°C) | 3- 31-36, 4-0.4-14 |  | Qz, fluid and Py |  | Qz 10.5-10.7 ‰ / f 0.5-4.4 ‰ |  | Py -4-0.3 ‰
|  | Carbonatic (ore 2) | Cal + Fl + Py + Ccp + Au + Sp + Au-Ag Telluride ±Ser ± Qz | [8 empty] | Py and Ccp |  |  |  | Py 1.5 ‰ / Ccp -1.9 ‰
|  | Silica alteration | Qz + Ser ± Cal | [8 empty] | Qz |  | Qz 12.4-12.7 ‰
|  | Propylitic | Ep + Chl ± Py ± Qz ± Cal
Pé Quente | 2 | Sodic | Ab + Qz | [8 empty] | Qz, Ms, Ser, Ab, Kfs, Py |  | Qz 10.5-16.5 ‰ / Ms 7-7.7 ‰ / Ser 6.8-9.4 ‰ / Ab 8.6-9.4 ‰ / Kfs 8.2-10.1 ‰ | Ms -63 - -49 ‰ / Ser -65 - -49 ‰ | Py -4.8 - 1.8 ‰ | Assis 2015
|  | Disseminated ore | Ab + Qz + Py + Brt + Hem + Ccp + Ap + Rt + Mnz + Ga + Wul + Au +Or + Mc
|  | Potassic | Or + Mc + Ccp ± Qz
|  | Sericitic | Ser + Ms + Ph + Ccp + Hem + Py ± Qz
|  | Carbonatic | Cal ± Qz ± Ser
|  | Ms Alteration | Ms ± Ser ± Or ± Py ± Qz
|  | Disseminated ore | Py + Hem + Ccp + Rt + Mnz + Ga + Wul + Au + Or
|  | Silicic | Qz + Py + Ccp
|  | Venular Sodic | Qz + Py + Rt + Aln + Ep |  |  |  |  | Type : 1-AC, 2-A. | 1(252 - 335°C), 2(127 - 268°C) | 1(6-9), 2(2-26)
|  | Venular Ore | Qz + Py + Brt + Ccp + Rt + Au
|  | Propylitic | Clh + Ep + Czo + Tr + Ap + Mnz + Py + Ccp + Ttn + Prh + Act ± Qz
|  | Vein | Ep + Czo + Tr + Cal ± Chl ± Rt ± Qz
Luizão | 2 | Incipient sodic alteration | Ab + Qz | [8 empty] | Qz, Ser, Kfs, Chl and Py |  | Qz 10.8-13.3 ‰ / Ser 8.85-8.86 ‰ / Kfs 9-9.33 ‰ / Chl 4.3-5.1 ‰ | Ser -51- -34 ‰ / Chl -55 - -52 ‰ | Py -4.6 - -1.8 ‰ | Assis 2015
|  | Potassic | Mc + Hem
|  | Phyllic | Ser + Ms + Qz + Fe-Chl + ore |  |  |  |  | Type : 1-A, 2-A | 1(61-185°C), 2(200-280°C) | 1(2.5-15), 2(33.6-37) | 110-130°C, 0.9-1.2 kbar
|  | Ep - Ap - Ca-Mg carbonate veinlets | Ap + Ep + Cal + Mg-Cal
|  | Ore | Qz + Kfs + Ms + Ser + Ccp + Ga + Py + Au + Sp + Cb + Ep + Hem + Ttn + Rt + Mnz
X1 | 2 | Potassic | Qz + Or | [8 empty] | Qz, Ms, Ser, Py and Mol |  | Qz 9.97-10,80 ‰ / Ms 6 - 9 ‰ | Ms -56 - -48 ‰ | Py -6 - -2 ‰ / Mol 3.6-2.1 ‰ | Rodrigues 2012; Assis 2015
|  | Phyllic | Qz + Py + Ms + Ccp + Ser + Mol + Sp + Tsu ± Ep |  |  |  |  | Type: 1-AC, 2-A | 1(218 - 335°C), 2(125 - 268°C) | 1(6-9), 2(2-27) | <126°C, 1-3.5 kbar / <350°C, 3.5-12.5 kbar
|  | Ore | Py + Hem + Ccp + Ap + Mnz + Rt + Ms + Au + Tsu + Mol + Sp + Ser + Hessite ± Qz ± Ga ± Cv
|  | Distal Propylitic | Ep + Chl + Py + Ccp + Cal ± Qz
|  | Distal Chloritic | Chl + Cal + Rt + Ap + Qz
|  | Later calcite veinlets | Cal ± Chl ± Ep ± Rt ± Qz
Luiz | 3 | Potassic | Kfs + Qz + Hem ± Ep ± Cb | [13 empty] | Trevisan 2015
|  | Propylitic | Qz + Ep + Czo + Cb + Chl ± Kfs ± Ser
|  | Sericitic | Ser + Qz + Cb + Chl + Ccp + Sp + Ga ± Au |  |  | Wm-1 (phengite)
|  | Chloritic | Chl + Cb + Qz + Ccp + Mag + Sp + Ga ± Py ± Au | Brunsvigite | 233 a 300ºC
|  | Quartz vein (ore) | Qz + Py + Sp + Ga + Ccp + Au + Brt ± Ap ± Rt |  |  |  |  | 1- A
|  | Quartz infill | Qz
|  | Late veinlets | Qz + Ep + Cb + Chl + Ser
Pezão | 3 | Potassic | Kfs + Qz ± Ser ± Hem | [13 empty] | Trevisan 2015
|  | Sericitic | Qz + Ser + Cb + Chl ± Kfs |  |  | Wm-1 (phengite)
|  | Chloritic | Qz + Chl + Cb + Py + Ccp | Brunsvigite | 249 a 315ºC
|  | Quartz vein (ore) | Qz + Py + Ccp + Au + Ga + Sp + Brt ± Mnz ± Cv ± Hem ± Rt ± Xtm ± Hessite |  |  |  |  | 1 - A
|  | Carbonate infill | Qz + Cb
|  | Late veinlets | Qz + Cb
Papagaio | 3 | Potassic | Qz + Mc + Bt + Py ± Hem ± Mag | [13 empty] | Silva and Abraam 2008; Galé 2018; Gale et al. 2018
|  | Sericitic | Qz + Ser + Py + Ccp | [8 empty] | Py, Qz and Ser |  | Qz 10.3 ‰ / Ser 7.2 ‰ | Ser -48 - -61‰ | Py 2,7 ‰
|  | Veinlets (Ore) | Qz + Ser + Py + Ccp + Au + Gn + Mag + Sp ± Hem ± Apy |  |  |  |  | Type: 1- AC, 2-A | 1 (>325) 2(115 - 216°C) | 1(2.4-7.2), 2(0.5 - 24) | 315-325°C, 1.5-1.7 kbar | Qz and Py |  | Qz 8,2-10.3 ‰ |  | Py 1.7-2.7 ‰
|  | Propylitic | Chl + Ep + Qz + Cb + Ap + Ab + Act
|  | Barren veinlets | Qz |  |  |  |  | Type: 2- A, 3-A | 2(136-190°C), 3(323-403°C) | 2(26-30), 3(40-48) | 152-170°C, <0.5 kbar
Francisco | 3 | Post-magmatic | Or + Hem ± Qz | [8 empty] | Qz, Ser, Kfs, Hem, Py, Sp and Ga |  | Qz 8.3-15.4 ‰ / Ser 4.6-6 ‰ / Kfs 7.9 ‰ / Hem -5.6 - 4.7 ‰ | Ser -88 - -85 ‰ | Py -2.6 - -1.4 ‰ | Miguel Jr. 2011; Assis 2015
|  | Potassic | Or + Hem + Qz + Bt
|  | Sericitic | Ser + Ms
|  | Orthoclase - Chlorite - Clinozoisite | Or + Ep + Chl + Czo + Ap
|  | Argillic | Ser + Kln + Hem
|  | Silicic | Qz + Py + Sp1 + Sp2 + Ill + Aln ± Chl |  |  |  |  | Type: 1-A | 85-184 °C | 7 - 24 | 85-373°C, <0.75 kbar
|  | Ore (venular) | Py + Sp1 + Sp2 + Sp3 + Ga + Ccp + Dg + Hem + Bn + Mag + Cv + Cct + Au + Ag + Gek
|  | Ore (disseminated) | Py + Sp1 + Sp3 + Ga + Ccp + Dg + Hem + Cv + Cct + Au + Ag ± Mag ± Chl
|  | Propylitic | Chl + Czo + Ep + Ap + Cal + Prh
Pombo (Au-Cu-Bi) | 4 | Late-magmatic | Bt2 + Kfs2 + Pl2 + Qz1 + Chl1 + Chl2 + Chl3 + Ep1 +Ms1 + Ts ± Pl4 | Type 1,2 and 3 - Ripidolite, Picnochlorite and Diabanite |  |  |  | CO₂, H₂O-NaCl-KCl-(F) and H₂O-CO₂-NaCl-KCl-(F) | >340ºC | 1(1-15) | 220-340°C, 1.3-2.6 kbar | [5 empty] | Biondi et al. 2006, 2007; Biondi 2009
|  | Sodic | Kfs3 + Ts + Pl5 + Chl3 | -
|  | Potassic | Kfs4 + Phl ± Mag | [5 empty] | 110 e 370ºC
|  | Propylitic | Act + Qz2 + Ap2 + Mag + Hem + Sp2 + Chl4 + Cb1 + Ep2 ± Ms2 ± Py1 | Type 4 - Picnochlorite |  |  |  |  | 3(130 - 370°C) | 3(2-16) | 240-330°C, 1.4-1.9 kbar
|  | Phyllic | Chl5 + Mag + Hem + Ms2 + Py1 ± Au | Type 5 - Brunsvigite and Picnochlorite |  | Ms 1 and 2 - phengite | 3.5 to 5.9 kbar
|  | Fault-Related ore | Qz3 + Mag + Hem + Ill2 + Chl6 + Cb2 + Ms3 + Fe Ox+ Py2 + Au2 + Ccp + Ga + Dg + Cv + Wtt + Emp | Type 6 - Brunsvigite, Ripidolite |  |  |  | H₂O-NaCl-KCl-(F) and H₂O-CO₂-NaCl-KCl-(F) | 4(210-270°C) | 4(33-36) | 290-340°C, 1.1-1.3 kbar
|  | Superficial ore |  | Type 6 - Brunsvigite, Ripidolite |  |  |  | H₂O-NaCl-KCl-(F) and H₂O-CO₂-NaCl-KCl-(F) | 5(280-430°C) | 5(40 e 57)
Type-D Veinlet according to Gustafson e Hunt (1975) and Sillitoe (2010) classification. Abbreviations : Ab, - albite, Ams- amorphous sillia, Brt- barite, Bt- biotite, Bmt- bismuthinite, Cal- calcite, Cb- carbonate, Cbn- cubanite, Ccp - chalcopyrite, Chl- chlorite, Cpr- cuprite, Dg- digenite, Dol- dolomite, Ep- epidote, Fl- fluorite, Gn- galena, Grt- garnet, Hem- hematite, Ilm- ilmenite, Ilt- llite, Kfs - K-feldspar, Mag- magnetite, Mc- microcline, Mlc- malachite, Mnz- monazite, Mol-molybdenite, Ms- muscovite, Or- orthoclase, Phl- phlogopite, Po- pirrothite, Py- pyrite, Qz- quartz, Rt-rutile, Ser- sericite, Sp- Sphalerite, Tlc - talc, AC aqueous-carbonic, A aqueous, C carbonic.